## 1. Gamma Calc
Title:-	Delta 400	2 FRAME 6.66 STOP FILM GAMMA CALCULATIONS					version 2.2	19/11/25		(c) b-wtechnik.pp7.uk
This spreadsheet is set up for 6.66 stops.					CHANGE YELLOW CELLS ONLY
Film Date ID		13/12/24					Calculate Exposure Increase
Film / ISO speed		Delta 400	400					Log Measured Density		1.307	C27
Developer		ID11b					Log Density Target		1.200	C13
Dilution		1 to 1					Log Error		-0.107	R5-R4
Agitation		Ilford					Log Exposure Increase		-0.193	R6/B38
Enlarger		Beseler Condenser					Stops Exposure Increase		-0.640	LOG(10^R7,2)
Dev Time min.		9.17					Density Gradient		0.15	see Table below: A54
Target gamma		0.55					THE ABOVE HAS JONES CORRECTION
Number of stops		6.66
Temperature C		20					ISO Film Speed Correction (Gamma Fixed)
Target D2		1.200					Normal Film Speed		400	D4
Jones Correction		0.200	Log D					Corrected Film Speed		623	R13/10^R7
Densitometer Type		Si cell via enlarger

Densitometer Measurements V out					The shape of the characteristic curve leads to a problem.
No film in enlarger		4.980	V Lens set to f/4 or f/5.6					Films tested so far indicate that it is impossible to
Film Base + Fog		2.310	V					maintain a gamma of 0.55 and also to simultaneously
Frame 1 white card density		0.114	V normal exposure					reach a density of 1.2
Frame 2 white card density		1.470	V -n stops					For this film the average gradient is 0.53 .
				In the centre of the curve, the maximum gradient is 0.639
Density data					At a density of 1.2 it falls to a gradient of 0.45
	Target	measured					At a density of 0.1, the gradient is 0.3 .
Base + Fog		0.334	LOG(C18/C19)					Assuming the gamma is correct (0.55), the solution, which is
D1	0.100	0.196	LOG(C19/C21)					independent of the gamma, is simply to change the film
D2	1.200	1.307	LOG(C19/C20)					speed as calculated above (R14) as shown in graph 1.
D2 - D1	1.103	1.110	C27 - C26

Exposure
H1	2.005		C11*LOG(2)
H2	0		reference
Effective Film Speed		436	D4*C27/C13					Jones Point Calculation

Dev. Time Adjustment NO JONES CORRECTION					a	b
Film gamma gradient					0.1423	-3.601
0.032		see below, A54
Calc Gamma	0.554	(C27-C26) / B31					log (delta D)	delta X (stops)	log delta X
Target Gamma	0.550	C10					1	0.894	0.269
Dev. Time Adj.	9.05	C9+(B39-B38)/A37		minutes					1.1	0.667	0.201
D2	1.307	C27					1.2	0.508	0.153
Dynamic Range		100 to 1					1.3	0.398	0.120
				1.4	0.320	0.096
The above is an alternative development time based on					1.5	0.267	0.080
rates of change of gamma. It does not guarantee
a density of 1.2 is required to print an image of white					log (delta D)	delta X (stops)	delta X (log)
card correctly. See (P3) “Calculate exposure increase”					1.1	0.667	0.201

Dev. Time Adjustment WITH JONES CORRECTION					Jones Point shift, delta X (log) or delta X (stops)
Film gamma gradient					is the difference in exposure between the Jones point
0.032		see below, A54					and the density = 0.1 speed point.
Calc Gamma	0.503	(C27-C26) / (B31+O47)
Target Gamma	0.550	C10
Dev. Time Adj.	10.62	C9+(B39-B38)/A51					ID11b Formula 1L Stock
D2	1.307	B41					Sodium Tripolyphosphate*		1.5g
Dynamic Range		100 to 1					Metol		2g
				Hydroquinone		5g
The above is an alternative development time based on					Sodium Sulphite (anh)		100g
rates of change of gamma. It does not guarantee					Borax		8g
a density of 1.2 required to print an image of white card					Boric Acid		3.6g
correctly. See (P3) “Calculate exposure increase”					* STTP
				ID11b is a buffered version of ID11
				maintaining good activity when diluted
				Use 1:1
				Do not keep for long periods. STTP will
				hydrolyse giving deposits of water hardness

Film Gamma and Density (1.2) Gradients (Normally Ilford agitation)
Film	Developer	Agitation	Reference	Gradient type	Grad / minute	Dens./minute
Acros 100	ID11b 1:1	Ilford		6 stop range	0.035	0.155
Delta 100	ID11b 1:1	Ilford		6 stop range	0.041	0.150
HP5+	ID11b 1:1	Ilford		6 stop range	0.038	0.050
Delta 400	ID11b 1:0	Ilford		6 stop range	0.032	0.074