## Film
FILM MEASUREMENT AND SIMULATION			Version 12.3	17/08/18	YELLOW CELLS REQUIRE DATA INPUT
Document Reference:	1001						FILM	Type	speed (ISO)	reference	dev. Time	developer	SECTION 1.0
INITIAL DATA. NO CALLIER EFFECT CORRECTION ON THIS PAGE							1	Acros 100	100	08/06/16	6.75	ID11b 1to1
							2	Acros 100	100	11/08/16	8.67	ID11b 1to1
							3	Acros 100	100	12/08/16	11.00	ID11b 1to1
								ENTER TEST DETAILS ABOVE. THIS SHEET ONLY
SECTION 1.1 Initial Input Data
FILM 1					FILM 2					FILM 3

	reading V	rel. Exp H	rel density D			reading V	rel. Exp H	rel density D			reading V	rel. Exp H	rel density D
No Film	1.7090				No Film	1.687				No Film	1.691
Base+fog	1.0570		0.209		Base+fog	1.0500		0.206		Base+fog	1.0300		0.215
density reading 1	1.0570	0.000	0.000		density reading 1	1.0380	0.000	0.005		density reading 1	1.0230	0.000	0.003
2	1.0570	0.151	0.000		2	1.0340	0.151	0.007		2	1.0230	0.151	0.003
3	1.0500	0.301	0.003		3	1.0280	0.301	0.009		3	1.0200	0.301	0.004
4	1.0430	0.452	0.006		4	1.0160	0.452	0.014		4	0.9930	0.452	0.016
5	1.0110	0.602	0.019		5	0.9710	0.602	0.034		5	0.9400	0.602	0.040
6	0.9630	0.753	0.040		6	0.9020	0.753	0.066		6	0.8670	0.753	0.075
7	0.8450	0.903	0.097		7	0.7530	0.903	0.144		7	0.6950	0.903	0.171
8	0.7680	1.054	0.139		8	0.6480	1.054	0.210		8	0.5810	1.054	0.249
9	0.6420	1.204	0.217		9	0.5160	1.204	0.309		9	0.4440	1.204	0.365
10	0.5560	1.355	0.279		10	0.4300	1.355	0.388		10	0.3490	1.355	0.470
11	0.4560	1.505	0.365		11	0.3320	1.505	0.500		11	0.2570	1.505	0.603
12	0.3070	1.806	0.537		12	0.2170	1.806	0.685		12	0.1620	1.806	0.803
13	0.2240	2.107	0.674		13	0.1490	2.107	0.848		13	0.1080	2.107	0.979
14	0.1650	2.408	0.807		14	0.1050	2.408	1.000		14	0.0696	2.408	1.170
15	0.1140	2.709	0.967		15	0.067	2.709	1.195		15	0.0442	2.709	1.367
16	0.0830	3.010	1.105		16	0.0467	3.010	1.352		16	0.0293	3.010	1.546
17	0.0665	3.311	1.201		17	0.0352	3.311	1.475		17	0.0214	3.311	1.682
18	0.0417	3.612	1.404		18	0.0198	3.612	1.725		18	0.0107	3.612	1.983
19	0.0307	3.913	1.537		19	0.0125	3.913	1.924		19	0.0071	3.913	2.162
20	0.0152	4.214	1.842		20	0.0054	4.214	2.289		20	0.0026	4.214	2.598
21	0.0076	4.515	2.144		21	0.0030	4.515	2.551		21	0.0012	4.515	2.919
22	0.0060	4.816	2.246		22	0.00225	4.800	2.669		22	0.00093	4.800	3.044
23		6.000	2.440		23		6.000	2.900		23		6	3.200
All Processed Mon Feb 28 10:30:33 2018

SECTION 1.2 Main Simulation Coefficients (5PL equation)					SECTION 1.3 Speed Point Simulation Coefficients (5PL equation)					SMALL GRAPH PARAMETERS
a	b	c	d	e	a	b	c	d	e				Increment		1
1.04E+001	-6.68E-001	4.98E-002	-6.88E-006	3.51E+001	2.98E-001	-5.95E+000	1.18E+000	1.69E-004	6.94E-001	FILM 1			Start Value		7.00 / This value is copied through to all sheets
1.15E+001	-7.00E-001	2.25E-001	2.93E-003	1.38E+001	2.1945E+000	-1.6747E+000	8.9444E-001	7.2574E-003	4.06E+000	FILM 2
1.23E+001	-6.63E-001	3.55E-002	2.06E-003	3.91E+001	5.21E-001	-6.03E+000	1.18E+000	2.76E-003	6.60E-001	FILM 3

SECTION 1.4 Constants
Assumed film speed		100	Black card target density, condenser			0.1	Grey card target density, condenser			0.6	White card target density, condenser			1.2	Speed Point	0.1
Table exposure increment		0.15	Black card target density, diffuser			0.1	Grey card target density, diffuser			0.75	White card target density, diffuser			1.5	DR SP	0.1

Exposure-Density-Gradient Table										Film Characteristic Curve and Gradient / Graph 1 / log Relative Exposure / log Relative Density and Gradient
Exposure, H	D1	Grad G1	D2	Grad G2	D3	Grad G3
0.00	0.000	0.000	0.003	0.000	0.002	0.000
0.15	0.000	0.001	0.003	0.004	0.002	0.002
0.30	0.001	0.018	0.006	0.044	0.005	0.042
0.45	0.007	0.071	0.018	0.125	0.018	0.141
0.60	0.024	0.146	0.044	0.223	0.048	0.265
0.75	0.051	0.225	0.085	0.317	0.097	0.383
0.90	0.091	0.298	0.139	0.401	0.162	0.484
1.05	0.140	0.362	0.204	0.470	0.241	0.565
1.20	0.199	0.414	0.279	0.525	0.331	0.627
1.35	0.264	0.455	0.362	0.569	0.428	0.674	Speed Point Graph / Graph 2 (Red is gradient) / log Relative Exposure / log Relative Density and Gradient
1.50	0.335	0.488	0.449	0.602	0.532	0.707
1.65	0.410	0.512	0.542	0.626	0.640	0.730
1.80	0.488	0.531	0.637	0.643	0.751	0.744
1.95	0.569	0.543	0.734	0.654	0.863	0.752
2.10	0.651	0.552	0.833	0.661	0.976	0.754
2.25	0.734	0.557	0.932	0.663	1.089	0.753
2.40	0.818	0.558	1.032	0.663	1.202	0.748
2.55	0.902	0.558	1.131	0.660	1.314	0.741
2.70	0.985	0.556	1.230	0.655	1.424	0.732
2.85	1.068	0.552	1.327	0.649	1.533	0.722
3.00	1.151	0.547	1.424	0.642	1.641	0.711
3.15	1.232	0.541	1.520	0.633	1.746	0.699
3.30	1.313	0.534	1.614	0.624	1.850	0.686
3.45	1.393	0.527	1.707	0.615	1.952	0.674
3.60	1.471	0.520	1.799	0.605	2.052	0.661
3.75	1.548	0.512	1.889	0.595	2.150	0.648
3.90	1.625	0.503	1.977	0.584	2.247	0.635
Average gradient		0.541		0.648		0.738
Maximum gradient		0.558		0.663		0.754
Enter Exposure below		Manual Density Calculator
1.000	0.122		0.181		0.213
Enter Density below		Manual exposure Calculator
0.100	0.931		0.796		0.777

Speed Point Graph		increment	0.1
Speed Point Exposure-Density-Gradient Table 5PL Equation
Exposure, H	D1	Grad G1	D2	Grad G2	D3	Grad G3
0.00	0.000	0.000	0.007	0.000	0.003	0.000
0.10	0.000	0.000	0.007	0.000	0.003	0.001
0.20	0.000	0.004	0.007	0.002	0.003	0.009
0.30	0.001	0.015	0.008	0.014	0.005	0.029
0.40	0.004	0.036	0.011	0.049	0.010	0.068
0.50	0.009	0.071	0.019	0.113	0.019	0.132
0.60	0.019	0.124	0.034	0.203	0.037	0.223
0.70	0.034	0.191	0.060	0.306	0.065	0.339
0.80	0.057	0.266	0.096	0.410	0.105	0.466
0.90	0.087	0.331	0.141	0.504	0.158	0.575
1.00	0.122	0.364	0.196	0.581	0.218	0.631
1.10	0.159	0.355	0.257	0.639	0.281	0.615
1.20	0.192	0.310	0.323	0.678	0.339	0.536
1.30	0.220	0.248	0.392	0.701	0.388	0.428
1.40	0.242	0.186	0.463	0.709	0.425	0.321
1.50	0.258	0.135	0.533	0.706	0.452	0.231
1.60	0.269	0.096	0.603	0.694	0.472	0.164
1.70	0.277	0.068	0.672	0.676	0.486	0.115

SECTION 1.5 Film Initial Parameters
				Film 1	Film 2	Film 3
Exposure for Speed Point =			0.1	0.938	0.811	0.789
Exposure at lower fractional gradient point				0.647	0.586	0.569
Exposure at upper fractional gradient point				5.520	5.260	5.084
Exposure for alternative speed point =			0.1	0.938	0.811	0.789
Density at exposure 1.5 log units above speed point =			0.1	0.839	0.972	1.118
Exposure for density =			1.5	3.657	3.120	2.805
Exposure for density =			1.2	3.091	2.656	2.399
SECTION 2.0 GRADIENT SUMMARY
				Film 1	Film 2	Film 3
Maximum gradient				0.558	0.663	0.754		Various Gradients / Graph 3 / Development Time, minutes / Gradient
Average Gradient, H=1.5 to 2.85				0.541	0.648	0.738
Ilford Gbar				0.492	0.581	0.678
Average gradient condenser enlarger				0.511	0.596	0.683
Average gradient diffuser enlarger				0.515	0.606	0.694
Best fit gradient, straight line portion				0.581	0.697	0.794

SECTION 2.1 PRINTABLE DYNAMIC RANGE from density range =					0.1	to Dmax
				Film 1	Film 2	Film 3
Condenser enlarger, Dmax = 1.2				7.154	6.130	5.348
Diffuser enlarger, Dmax = 1.5				9.062	7.696	6.721

SECTION 2.2 FILM SPEED SUMMARY
ASSUMES FILM 2 DEVELOPMENT IS FOR NORMAL FILM SPEED				Film 1	Film 2	Film 3
Relative Film Speed				75	100	105

SECTION 2.3 FILM base+fog
Base+fog density				0.209	0.206	0.215

TABLE 3 GRADIENT vs DEVELOPMENT TIME SUMMARY
dev time	Av. Gradient	dev time	Max Gradient	dev time	Ilford Gbar	dev time	fitted grad
6.75	0.541	6.75	0.558	6.75	0.492	6.75	0.581
8.67	0.648	8.67	0.663	8.67	0.581	8.67	0.697
11.00	0.738	11.00	0.754	11.00	0.678	11.00	0.794
a	b	a	b	a	b	a	b
-2.738949	1.199503	-2.436478	1.249644	3.128184	2.391054	-3.118599	1.254698
c	3.159881	c	3.992392	c	32.380192	c	2.461713
dev time	Av. Grad	dev time	Max. Grad	dev time	Ilf. Gbar	dev time	Fitted Grad
7.0	0.5569	7.0	0.5741	7.0	0.5045	7.0	0.5987			Note that extrapolating data outside the measured range is sometimes not accurate. / The hyperbolic B equation has been selected to be the least likely to generate anomalies.
8.0	0.6144	8.0	0.6305	8.0	0.5512	8.0	0.6614
9.0	0.6626	9.0	0.6781	9.0	0.5956	9.0	0.7131
10.0	0.7034	10.0	0.7190	10.0	0.6380	10.0	0.7566
11.0	0.7384	11.0	0.7544	11.0	0.6784	11.0	0.7936
12.0	0.7688	12.0	0.7853	12.0	0.7170	12.0	0.8255
13.0	0.7955	13.0	0.8127	13.0	0.7539	13.0	0.8532
14.0	0.8190	14.0	0.8369	14.0	0.7892	14.0	0.8776
15.0	0.8400	15.0	0.8587	15.0	0.8230	15.0	0.8992
16.0	0.8587	16.0	0.8782	16.0	0.8554	16.0	0.9185
TABLE 3.1 FILM SPEED vs DEVELOPMENT TIME Quad Fit				Relative Film Speed / Graph 4 / Development Time, minutes / Relative Film Speed
dev time	Speed	calc speed
6.75	75
8.67	100
11.00	105
a	b
-687.667672	111.339502
c	-5.893542
Dev. Time	Speed
7.0	83
8.0	96
9.0	101
10.0	104
11.0	105
12.0	106
13.0	107
14.0	107
15.0	108

TABLE 3.2 PRINTABLE DYNAMIC RANGE vs DEVELOPMENT TIME Quad. Fit				Printable Dynamic Range / Graph 5 / Development Time, minutes / Dynamic Range, stops
dev time	D range 1.2	dev time	D range 1.5
6.75	7.154	6.75	9.062
8.67	6.130	8.67	7.696					Version 12 Dynamic Range / Printable Dynamic Range plotted in this graph is based on film data only, from 2 key points: / 1). a film density close to the speed point / 2). the maximum density that produces the minimum detectable reflection density on a print. This is assumed to be 1.2 for a condenser enlarger.
11.00	5.348	11.00	6.721
a	b	a	b
36.198731	2.283020	32.137839	3.380778
c	0.464101	c	-0.685542
Dev. Time	DR 1.2	Dev Time	DR 1.5
7.0	7.0	7.0	8.8
8.0	6.4	8.0	8.1
9.0	6.0	9.0	7.5
10.0	5.6	10.0	7.1
11.0	5.3	11.0	6.7
12.0	5.1	12.0	6.4
13.0	4.9	13.0	6.2
14.0	4.7	14.0	6.0
15.0	4.6	15.0	5.8

FILM DYNAMIC RANGE (stops)										DYNAMIC RANGE COMPRESSION, CONDENSER ENLARGER
Film	1	2	3							Film	Density	Compression, stops	Loss Factor,1.2
Dynamic Range	16.2	15.5	15.0							1	1.300	0.459	0.82
Speed Point Exp - Lower fractional gradient Exp (Stops)										2	1.300	0.403	0.61
	0.966	0.748	0.730							3	1.300	0.345	0.46

GRADIENT LOSS, CONDENSER ENLARGER					GRADIENT LOSS, DIFFUSER ENLARGER					DYNAMIC RANGE COMPRESSION, DIFFUSER ENLARGER
Film	Exposure	Gradient	Loss Factor,1.2		Film	Exposure	Gradient	Loss Factor,1.5		Film	Density	Compression, stops	Loss Factor,1.2
1	3.091	0.543	0.97		1	3.657	0.517	0.93		1	1.600	0.656	1.17
2	2.656	0.657	0.99		2	3.120	0.635	0.96		2	1.600	0.533	0.80
3	2.399	0.748	0.99		3	2.805	0.725	0.96		3	1.600	0.456	0.60
	Loss Factor =(Gradient,1.2)/Maximum Gradient
INITIAL FILM SUMMARY
Film	Dev	Dev Time 20C	Speed	PDR 1.2	PDR 1.5	Av. Grad	Ilf Gbar	GL 1.2	GL 1.5	DR comp. 1.2	DR comp. 1.5
Acros 100	ID11b 1to1	6.75	75	7.15	9.06	0.54	0.49	0.97	0.93	0.5	0.7
Acros 100	ID11b 1to1	8.67	100	6.13	7.70	0.65	0.58	0.99	0.96	0.4	0.5
Acros 100	ID11b 1to1	11	105	5.35	6.72	0.74	0.68	0.99	0.96	0.3	0.5
processed	25/04/2018 w weighted
FILM + PAPER SUMMARY CONDENSER ENLARGER
Film	Dev	Dev Time 20C	Rel Speed	Ilf Gbar	Average Gradient	Linear Gradient	G2	DR Min. G Method	DR Key D. Method	SP Exposure	Paper Grade
Acros 100	ID11b 1to1	6.75	78	0.52	0.92	1.40	0.593	6.27	7.04	0.9213	2	w wtd
Acros 100	ID11b 1to1	8.67	100	0.62	1.04	1.62	0.702	5.64	6.10	0.8109	2	w wtd
Acros 100	ID11b 1to1	11.00	108	0.72	1.14	1.81	0.793	5.18	5.41	0.7756	2	w wtd

FILM + PAPER SUMMARY DIFFUSER ENLARGER
Film	Dev	Dev Time 20C	Rel Speed	Ilf Gbar	Average Gradient	Linear Gradient	G2	DR Min. G Method	DR Key D. Method	SP Exposure	Paper Grade
Acros 100	ID11b 1to1	6.75	76	0.44	0.84	1.26	0.45	7.07	7.62	0.9769	2	w wtd
Acros 100	ID11b 1to1	8.67	100	0.52	0.96	1.48	0.56	6.29	6.43	0.8594	2	w wtd
Acros 100	ID11b 1to1	11.00	90	0.6365	1.01	1.57	0.64	5.81	6.30	0.907	2	16/08/18

Sheet 1: Film / This sheet contains the original measurement data from which graphs and other basic parameters are produced. It is essentially how calculations were made prior to version 12 and uses certain "rules of thumb" and film parameters to calculate printable dynamic range. / Version 12 takes this process a step further by including models of paper characteristics in the process and also enlarger characteristics normally expressed in the form of Callier coefficients (see the 'misc' sheet). / These were determined by measuring the density of film samples in typical condenser and diffuser enlargers and comparing the results to densitometer measurements. / The film densities are corrected for each type of enlarger and form the basis for the data use in the following 2 sheets which apply to condenser and diffuser enlargers.

## Cond
FILM MEASUREMENT AND SIMULATION			Version 12.3	17/08/18	YELLOW CELLS REQUIRE DATA INPUT
Document Ref:	1001						FILM	Type	speed (ISO)	reference	dev. Time	developer	SECTION 1.0
FOR CONDENSER ENLARGERS. CALLIER EFFECT CORRECTED							1	Acros 100	100	08/06/16	6.75	ID11b 1to1
							2	Acros 100	100	11/08/16	8.67	ID11b 1to1
							3	Acros 100	100	12/08/16	11	ID11b 1to1

SECTION 1.1 Initial Input Data
FILM 1					FILM 2					FILM 3

	reading V	rel. Exp H	rel density D			reading V	rel. Exp H	rel density D			reading V	rel. Exp H	rel density D
No Film					No Film					No Film
Base+fog					Base+fog					Base+fog
density reading 1		0.000	0.010		density reading 1		0.000	0.016		density reading 1		0.000	0.014
2		0.151	0.010		2		0.151	0.017		2		0.151	0.014
3		0.301	0.013		3		0.301	0.020		3		0.301	0.015
4		0.452	0.017		4		0.452	0.026		4		0.452	0.027
5		0.602	0.031		5		0.602	0.046		5		0.602	0.053
6		0.753	0.053		6		0.753	0.080		6		0.753	0.090
7		0.903	0.114		7		0.903	0.164		7		0.903	0.192
8		1.054	0.158		8		1.054	0.233		8		1.054	0.274
9		1.204	0.240		9		1.204	0.338		9		1.204	0.398
10		1.355	0.307		10		1.355	0.422		10		1.355	0.509
11		1.505	0.398		11		1.505	0.541		11		1.505	0.651
12		1.806	0.581		12		1.806	0.737		12		1.806	0.863
13		2.107	0.726		13		2.107	0.911		13		2.107	1.050
14		2.408	0.867		14		2.408	1.072		14		2.408	1.253
15		2.709	1.037		15		2.709	1.279		15		2.709	1.462
16		3.010	1.184		16		3.010	1.446		16		3.010	1.652
17		3.311	1.286		17		3.311	1.576		17		3.311	1.797
18		3.612	1.501		18		3.612	1.841		18		3.612	2.116
19		3.913	1.642		19		3.913	2.054		19		3.913	2.306
20		4.214	1.966		20		4.214	2.441		20		4.214	2.769
21		4.515	2.287		21		4.515	2.719		21		4.515	3.110
22		4.816	2.395		22		4.800	2.844		22		4.800	3.243
23		6.000	2.601		23		6.000	3.090				6.000	3.408
Processed Thu Mar 01 14:14:15 2018

SECTION 1.2 Main Simulation Coefficients (5PL equation)					SECTION 1.3 Speed Point Simulation Coefficients (5PL equation)					SMALL GRAPH PARAMETERS
a	b	c	d	e	a	b	c	d	e				Increment		1
1.03E+001	-7.30E-001	2.83E-001	-1.67E-003	1.29E+001	1.78E+000	-1.48E+000	7.10E-001	1.02E-003	5.56E+000	FILM 1			Start Value		7.00
1.22E+001	-7.00E-001	2.21E-001	3.21E-003	1.39E+001	2.1945E+000	-1.6747E+000	8.9444E-001	7.26E-003	4.06E+000	FILM 2
1.21E+001	-7.23E-001	2.18E-001	6.95E-006	1.38E+001	4.23E+000	-1.77E+000	1.48E+000	3.20E-003	2.66E+000	FILM 3

SECTION 1.4 Constants
Assumed film speed		100	Target G2 gradient			0.73	Grey card target density, condenser			0.65	White card target density, condenser			1.2	Speed Point	0.1
Table exposure increment		0.15					Grey card target density, diffuser			0.8	White card target density, diffuser			1.5	DR SP	0.1

Exposure-Density-Gradient Table
Exposure, H	D1	Grad G1	D2	Grad G2	D3	Grad G3
0.00	-0.002	0.000	0.003	0.000	0.000	0.000
0.15	-0.002	0.002	0.003	0.004	0.000	0.004
0.30	0.000	0.027	0.006	0.046	0.004	0.056
0.45	0.008	0.085	0.020	0.133	0.020	0.162
0.60	0.027	0.163	0.047	0.237	0.054	0.288					Characteristic Curve and Gradient / Graph 1 Condenser Enlarger / log H, exposure / log Film DENSITY and GRADIENT
0.75	0.057	0.243	0.090	0.338	0.106	0.409
0.90	0.099	0.318	0.148	0.427	0.175	0.513
1.05	0.152	0.383	0.218	0.501	0.259	0.597	Speed Point Curves / Graph 2 Condenser Enlarger (Red = Gradient) / log H, exposure / log Film DENSITY and GRADIENT
1.20	0.214	0.437	0.298	0.560	0.354	0.663
1.35	0.282	0.481	0.385	0.607	0.457	0.713
1.50	0.357	0.515	0.479	0.642	0.567	0.749
1.65	0.437	0.542	0.577	0.667	0.681	0.774
1.80	0.520	0.562	0.679	0.686	0.799	0.791
1.95	0.605	0.577	0.783	0.697	0.918	0.800
2.10	0.692	0.586	0.888	0.704	1.039	0.803
2.25	0.781	0.592	0.994	0.707	1.159	0.803
2.40	0.870	0.595	1.100	0.707	1.279	0.798
2.55	0.959	0.595	1.206	0.704	1.398	0.791
2.70	1.048	0.593	1.311	0.699	1.516	0.782
2.85	1.137	0.589	1.415	0.692	1.633	0.772
3.00	1.225	0.584	1.518	0.684	1.748	0.760
3.15	1.312	0.578	1.620	0.675	1.861	0.747
3.30	1.398	0.571	1.721	0.666	1.972	0.734
3.45	1.484	0.564	1.820	0.655	2.081	0.720
3.60	1.568	0.556	1.918	0.645	2.188	0.706
3.75	1.650	0.547	2.013	0.634	2.293	0.692
3.90	1.732	0.539	2.108	0.623	2.396	0.678
Average gradient		0.575		0.690		0.786
Maximum gradient		0.595		0.707		0.803
Enter Exposure below		Manual Density Calculator
2.610	0.994	0.594	1.247	0.702	1.445	0.788
Enter Density below		Manual exposure Calculator
1.500	3.480		2.974		3.025

Speed Point Graph		increment	0.1
Speed Point Exposure-Density-Gradient Table 5PL Equation								Gradient G2 Calculations
Exposure, H	D1	Grad G1	D2	Grad G2	D3	Grad G3			Exp. D=1.2	Grey Density	G2
0.00	0.001	0.000	0.007	0.000	0.003	0.000		Film 1	2.958	0.758	0.593
0.10	0.001	0.000	0.007	0.000	0.003	0.001		Film 2	2.543	0.676	0.702
0.20	0.001	0.001	0.007	0.002	0.004	0.007		Film 3	2.302	0.608	0.793
0.30	0.001	0.008	0.008	0.014	0.005	0.029
0.40	0.003	0.031	0.011	0.049	0.010	0.075		Dev. time for target G	0.73	9.29
0.50	0.008	0.076	0.019	0.113	0.021	0.146
0.60	0.019	0.139	0.034	0.203	0.040	0.242
0.70	0.036	0.210	0.060	0.306	0.070	0.354
0.80	0.061	0.282	0.096	0.410	0.111	0.476
0.90	0.093	0.346	0.141	0.504	0.165	0.599
1.00	0.130	0.399	0.196	0.581	0.231	0.715
1.10	0.172	0.439	0.257	0.639	0.308	0.818
1.20	0.217	0.467	0.323	0.678	0.394	0.907
1.30	0.265	0.485	0.392	0.701	0.489	0.979
1.40	0.314	0.493	0.463	0.709	0.589	1.033
1.50	0.363	0.494	0.533	0.706	0.695	1.071
1.60	0.412	0.489	0.603	0.694	0.803	1.095
1.70	0.461	0.480	0.672	0.676	0.913	1.105

SECTION 1.5 Film Initial Parameters								Gradient vs Dev. Time / Graph 3 Condenser Enlarger / Development Time Minutes / Gradient
				Film 1	Film 2	Film 3
Exposure for Speed Point =			0.1	0.921	0.811	0.775
Exposure at lower fractional gradient point				0.630	0.590	0.575
Exposure at upper fractional gradient point				5.260	5.265	5.110
Exposure for alternative speed point =			0.1	0.921	0.811	0.775
Density at exposure 1.5 log units above speed point =			0.1	0.882	1.036	1.179
Exposure for density =			1.5	3.480	2.974	2.680
Exposure for density =			1.2	2.958	2.543	2.302
SECTION 2.0 GRADIENT SUMMARY
				Film 1	Film 2	Film 3
G1, D=0.1 to D=1.5				0.540	0.635	0.721
Average Gradient, H=1.5 to 2.85				0.575	0.690	0.786
Ilford Gbar				0.521	0.624	0.719
Average gradient condenser enlarger				0.540	0.635	0.721
Average gradient diffuser enlarger
Best fit gradient, straight line portion				0.581	0.697	0.794

SECTION 2.1 PRINTABLE DYNAMIC RANGE from density range =					0.1	to Dmax
				Film 1	Film 2	Film 3
Condenser enlarger, Dmax = 1.2				6.768	5.755	5.072

SECTION 2.2 FILM SPEED SUMMARY
ASSUMES FILM 2 DEVELOPMENT IS FOR NORMAL FILM SPEED				Film 1	Film 2	Film 3
Relative Film Speed				78	100	108

SECTION 2.3 FILM base+fog
Base+fog density				0.000	0.000	0.000

TABLE 3 GRADIENT vs DEVELOPMENT TIME SUMMARY
dev time	Av. Gradient	dev time	G2	dev time	Ilford Gbar	dev time	max
6.75	0.575	6.75	0.593	6.75	0.521	6.75	0.595
8.67	0.690	8.67	0.702	8.67	0.624	8.67	0.707
11.00	0.786	11.00	0.793	11.00	0.719	11.00	0.803
a	b	a	b	a	b	a	b
-3.135230	1.240535	-2.873856	1.219019	-2.038317	1.352785	-2.727784	1.305606
c	2.366092	c	2.286722	c	6.858451	c	3.479761
dev time	Av. Grad	dev time	G2	dev time	Ilf. Gbar	dev time	Fitted Grad
7.0	0.5924	7.0	0.6094	7.0	0.5362	7.0	0.6118
8.0	0.6549	8.0	0.6687	8.0	0.5912	8.0	0.6722
9.0	0.7065	9.0	0.7174	9.0	0.6392	9.0	0.7230
10.0	0.7496	10.0	0.7582	10.0	0.6815	10.0	0.7662
11.0	0.7864	11.0	0.7929	11.0	0.7191	11.0	0.8035
12.0	0.8180	12.0	0.8227	12.0	0.7527	12.0	0.8359
13.0	0.8455	13.0	0.8487	13.0	0.7829	13.0	0.8644
14.0	0.8696	14.0	0.8714	14.0	0.8103	14.0	0.8896
15.0	0.8910	15.0	0.8915	15.0	0.8351	15.0	0.9121
16.0	0.9100	16.0	0.9094	16.0	0.8577	16.0	0.9323
TABLE 3.1 FILM SPEED vs DEVELOPMENT TIME Exp. Fit
dev time	Speed			Film Speed / Condenser Enlarger / Development Time Minutes / ISO Film Speed
6.75	78
8.67	100
11.00	108
a	b
-677.707707	122.411755
c	-4.833978
Dev. Time	Speed
7.0	83
8.0	95
9.0	102
10.0	106
11.0	108
12.0	110
13.0	112
14.0	113
15.0	114

TABLE 3.2 PRINTABLE DYNAMIC RANGE vs DEVELOPMENT TIME Quad. Fit				Printable Dynamic Range vs Development Time / Graph 5 Condenser Enlarger / Development Time Minutes / Dynamic Range, Stops
dev time	D range 1.2	dev time	D range 1.5
6.75	6.768	6.75	0.000
8.67	5.755	8.67	0.000
11.00	5.072	11.00	0.000
a	b	a	b
15.967568	2.953974	#DIV/0!	#DIV/0!
c	-1.444848	c	#DIV/0!
Dev. Time	DR 1.2	Dev Time	DR 1.5
7.0	6.6	7.0	#DIV/0!
8.0	6.0	8.0	#DIV/0!
9.0	5.6	9.0	#DIV/0!
10.0	5.3	10.0	#DIV/0!						Version 12 Dynamic Range / Printable Dynamic Range plotted in this graph is based on film data only, from 2 key points: / 1). a film density close to the speed point / 2). the maximum density that produces the minimum detectable reflection density on a print. This is assumed to be 1.2 for a condenser enlarger.
11.0	5.1	11.0	#DIV/0!
12.0	4.9	12.0	#DIV/0!
13.0	4.7	13.0	#DIV/0!
14.0	4.6	14.0	#DIV/0!
15.0	4.4	15.0	#DIV/0!

GRADIENT LOSS, CONDENSER ENLARGER					GREY CARD DENSITY, CONDENSER ENLARGER
Film	Exposure	Gradient	Loss Factor,1.2		Film	Exposure	Grey Card Density	Loss Factor,1.2
1	2.958	0.586	0.98		1	2.208	0.756
2	2.543	0.704	1.00		2	1.793	0.673
3	2.569	0.790	0.98		3	1.552	0.605
	Loss Factor =(Gradient,1.2)/Maximum Gradient
SUMMARY, CONDENSER ENLARGER
Film	Dev	Dev Time	Speed	PDR 1.2	Ov.Av. Grad	Ilford Gbar	G2	G card Density
Acros 100	ID11b 1to1	6.75	78	6.8	0.92	0.52	0.59	0.756
Acros 100	ID11b 1to1	8.67	100	5.8	1.04	0.62	0.70	0.673
Acros 100	ID11b 1to1	11.00	108	5.1	1.14	0.72	0.79	0.605
					TARGET G2 DEVELOPMENT TIME CONDENSER			9.29

## Diff
FILM MEASUREMENT AND SIMULATION			Version 12.3	17/08/18	YELLOW CELLS REQUIRE DATA INPUT
Document Ref:	1001						FILM	Type	speed (ISO)	reference	dev. Time	developer	SECTION 1.0
FOR DIFFUSER ENLARGERS. CALLIER EFFECT CORRECTED							1	Acros 100	100	08/06/16	6.75	ID11b 1to1
							2	Acros 100	100	11/08/16	8.67	ID11b 1to1
							3	Acros 100	100	12/08/16	11	ID11b 1to1

SECTION 1.1 Initial Input Data
FILM 1					FILM 2					FILM 3

	reading V	rel. Exp H	rel density D			reading V	rel. Exp H	rel density D			reading V	rel. Exp H	rel density D
No Film					No Film					No Film
Base+fog					Base+fog					Base+fog
density reading 1		0.000	0.000		density reading 1		0.000	0.004		density reading 1		0.000	0.003
2		0.151	0.000		2		0.151	0.006		2		0.151	0.003
3		0.301	0.003		3		0.301	0.008		3		0.301	0.004
4		0.452	0.005		4		0.452	0.013		4		0.452	0.014
5		0.602	0.017		5		0.602	0.030		5		0.602	0.035
6		0.753	0.035		6		0.753	0.058		6		0.753	0.066
7		0.903	0.085		7		0.903	0.126		7		0.903	0.150
8		1.054	0.121		8		1.054	0.184		8		1.054	0.218
9		1.204	0.190		9		1.204	0.270		9		1.204	0.320
10		1.355	0.244		10		1.355	0.339		10		1.355	0.412
11		1.505	0.320		11		1.505	0.438		11		1.505	0.528
12		1.806	0.470		12		1.806	0.600		12		1.806	0.703
13		2.107	0.590		13		2.107	0.743		13		2.107	0.858
14		2.408	0.706		14		2.408	0.876		14		2.408	1.025
15		2.709	0.847		15		2.709	1.046		15		2.709	1.197
16		3.010	0.968		16		3.010	1.184		16		3.010	1.354
17		3.311	1.052		17		3.311	1.291		17		3.311	1.473
18		3.612	1.229		18		3.612	1.510		18		3.612	1.737
19		3.913	1.346		19		3.913	1.685		19		3.913	1.893
20		4.214	1.613		20		4.214	2.004		20		4.214	2.275
21		4.515	1.878		21		4.515	2.234		21		4.515	2.556
22		4.816	1.967		22		4.800	2.337		22		4.800	2.666
23		6.000	2.136		23		6.000	2.539				6.000	2.802
Processed Thu Mar 01 15:08:44 2018

SECTION 1.2 Main Simulation Coefficients (5PL equation)					SECTION 1.3 Speed Point Simulation Coefficients (5PL equation)					SMALL GRAPH PARAMETERS
a	b	c	d	e	a	b	c	d	e				Increment		1
6.56E+000	-9.14E-001	1.18E+000	-2.47E-003	5.28E+000	1.17E+000	-1.59E+000	7.04E-001	9.02E-004	5.30E+000	FILM 1			Start Value		7.00
1.01E+001	-7.00E-001	2.35E-001	2.37E-003	1.34E+001	2.75E+000	-1.36E+000	7.01E-001	5.98E-003	5.99E+000	FILM 2
1.02E+001	-7.05E-001	1.68E-001	-1.32E-004	1.60E+001	4.03E-001	-1.73E+000	5.27E-001	2.44E-003	4.28E+000	FILM 3	16/08/18

SECTION 1.4 Constants
Assumed film speed		100	Target G2 gradient			0.9	Grey card target density, condenser			0.65	White card target density, condenser			1.2	Speed Point	0.1
Table exposure increment		0.15					Grey card target density, diffuser			0.8	White card target density, diffuser			1.5	DR SP	0.1

Exposure-Density-Gradient Table
Exposure, H	D1	Grad G1	D2	Grad G2	D3	Grad G3
0.00	-0.002	0.000	0.002	0.000	0.000	0.000					Characteristic Curve and Gradient / Graph 1 Diffuser Enlarger / log H, exposure / log Film DENSITY and GRADIENT
0.15	-0.002	0.004	0.002	0.003	0.000	0.003
0.30	0.000	0.030	0.005	0.039	0.003	0.046
0.45	0.008	0.077	0.016	0.111	0.016	0.134	Speed Point Curves / Graph 2 Diffuser Enlarger (Red = Gradient) / log H, exposure / log Film DENSITY and GRADIENT
0.60	0.024	0.136	0.039	0.196	0.044	0.238
0.75	0.049	0.197	0.075	0.278	0.087	0.338
0.90	0.083	0.255	0.122	0.351	0.144	0.423
1.05	0.125	0.307	0.179	0.411	0.213	0.492
1.20	0.174	0.352	0.245	0.460	0.291	0.546
1.35	0.230	0.389	0.317	0.498	0.376	0.586
1.50	0.291	0.419	0.394	0.526	0.467	0.615
1.65	0.356	0.443	0.474	0.547	0.560	0.636
1.80	0.423	0.461	0.558	0.562	0.657	0.649
1.95	0.494	0.475	0.643	0.572	0.755	0.656
2.10	0.566	0.484	0.729	0.578	0.854	0.659
2.25	0.639	0.490	0.816	0.580	0.952	0.658
2.40	0.712	0.493	0.903	0.580	1.051	0.655
2.55	0.786	0.493	0.990	0.578	1.149	0.649
2.70	0.860	0.492	1.076	0.574	1.245	0.641
2.85	0.934	0.489	1.162	0.568	1.341	0.633
3.00	1.007	0.485	1.247	0.562	1.435	0.623
3.15	1.079	0.479	1.330	0.555	1.528	0.613
3.30	1.151	0.473	1.413	0.547	1.619	0.602
3.45	1.221	0.466	1.495	0.539	1.709	0.591
3.60	1.290	0.459	1.575	0.530	1.796	0.580
3.75	1.359	0.451	1.653	0.521	1.883	0.568
3.90	1.425	0.443	1.730	0.512	1.966	0.557
Average gradient		0.474		0.567		0.645
Maximum gradient		0.493		0.580		0.659
Enter Exposure below		Manual Density Calculator
2.356	0.690		0.877		1.021
Enter Density below		Manual exposure Calculator
1.000	2.987		2.568		3.203

Speed Point Graph		increment	0.1
Speed Point Exposure-Density-Gradient Table Exponential Equation								Gradient G2 Calculations
Exposure, H	D1	Grad G1	D2	Grad G2	D3	Grad G3			Exp. D=1.5	Grey Density	G2
0.00	0.001	0.000	0.006	0.000	0.002	0.000		Film 1	4.070	1.162	0.454
0.10	0.001	0.000	0.006	0.000	0.002	0.000		Film 2	3.461	1.084	0.557
0.20	0.001	0.001	0.006	0.001	0.003	0.005		Film 3	3.106	1.024	0.639
0.30	0.001	0.006	0.007	0.011	0.004	0.028
0.40	0.003	0.025	0.009	0.040	0.009	0.075		Dev. time for target G	0.9	49.82
0.50	0.007	0.062	0.015	0.094	0.019	0.131
0.60	0.015	0.115	0.028	0.167	0.035	0.178
0.70	0.030	0.175	0.049	0.251	0.054	0.209
0.80	0.050	0.233	0.078	0.335	0.076	0.223
0.90	0.076	0.284	0.116	0.413	0.098	0.224
1.00	0.107	0.324	0.161	0.480	0.121	0.217
1.10	0.141	0.352	0.212	0.534	0.142	0.205
1.20	0.177	0.370	0.267	0.575	0.162	0.191
1.30	0.214	0.378	0.326	0.604	0.180	0.175
1.40	0.252	0.379	0.388	0.623	0.197	0.160
1.50	0.290	0.375	0.450	0.632	0.212	0.145
1.60	0.327	0.366	0.514	0.634	0.226	0.132
1.70	0.363	0.354	0.577	0.630	0.238	0.120

SECTION 1.5 Film Initial Parameters								Various Gradients / Diffuser Enlarger / Development Time min. / Gradient
				Film 1	Film 2	Film 3
Exposure for Speed Point =			0.1	0.979	0.860	0.907
Exposure at lower fractional gradient point				0.630	0.586	0.572
Exposure at upper fractional gradient point				5.380	5.230	5.100
Exposure for alternative speed point =			0.1	0.979	0.860	0.907
Density at exposure 1.5 log units above speed point =			0.1	0.751	0.879	1.055
Exposure for density =			1.5	4.070	3.461	3.106
Exposure for density =			1.2	3.406	2.918	2.630
SECTION 2.0 GRADIENT SUMMARY
				Film 1	Film 2	Film 3
G1, D=0.1 to D=1.5				0.453	0.534	0.638
Average Gradient, H=1.5 to 2.85				0.474	0.567	0.645
Ilford Gbar				0.434	0.520	0.636
Average gradient condenser enlarger
Average gradient diffuser enlarger				0.453	0.538	0.637
Best fit gradient, straight line portion				0.479	0.572	0.651

SECTION 2.1 PRINTABLE DYNAMIC RANGE from density range =					0.1	to Dmax
				Film 1	Film 2	Film 3

Diffuser enlarger, Dmax = 1.5				10.304	8.670	7.329

SECTION 2.2 FILM SPEED SUMMARY
ASSUMES FILM 2 DEVELOPMENT IS FOR NORMAL FILM SPEED				Film 1	Film 2	Film 3
Relative Film Speed				76	100	90

SECTION 2.3 FILM base+fog
Base+fog density				0.000	0.000	0.000

TABLE 3 GRADIENT vs DEVELOPMENT TIME SUMMARY
dev time	Av. Gradient	dev time	G2	dev time	Ilford Gbar	dev time	max
6.75	0.474	6.75	0.454	6.75	0.434	6.75	0.493
8.67	0.567	8.67	0.557	8.67	0.520	8.67	0.580
11.00	0.645	11.00	0.639	11.00	0.636	11.00	0.659
a	b	a	b	a	b	a	b
-2.381361	1.038669	-3.046946	0.981770	-8.611423	-1.197241	-1.613702	1.139347
c	3.020115	c	1.140863	c	-45.223869	c	5.571501
dev time	Av. Grad	dev time	G2	dev time	Ilf. Gbar	dev time	Fitted Grad
7.0	0.4880	7.0	0.4699	7.0	0.4445	7.0	0.5060
8.0	0.5379	8.0	0.5259	8.0	0.4886	8.0	0.5527
9.0	0.5796	9.0	0.5709	9.0	0.5352	9.0	0.5930
10.0	0.6148	10.0	0.6077	10.0	0.5844	10.0	0.6281
11.0	0.6451	11.0	0.6385	11.0	0.6364	11.0	0.6589
12.0	0.6713	12.0	0.6647	12.0	0.6916	12.0	0.6863
13.0	0.6942	13.0	0.6871	13.0	0.7502	13.0	0.7106
14.0	0.7144	14.0	0.7066	14.0	0.8126	14.0	0.7326
15.0	0.7324	15.0	0.7236	15.0	0.8791	15.0	0.7523
16.0	0.7485	16.0	0.7387	16.0	0.9502	16.0	0.7703
TABLE 3.1 FILM SPEED vs DEVELOPMENT TIME Exp. Fit				Film Speed / Diffuser Enlarger / Development Time / ISO Relative Film Speed
dev time	Speed
6.75	76
8.67	100
11.00	90
a	b
-666.088689	86.218351
c	-7.855756
Dev. Time	Speed
7.0	73
8.0	164
9.0	96
10.0	91
11.0	90
12.0	89
13.0	88
14.0	88
15.0	88
				Printable Dynamic Range vs Development Time / Graph 5 Diffuser Enlarger / Development Time Minutes / Dynamic Range, Stops
TABLE 3.2 PRINTABLE DYNAMIC RANGE vs DEVELOPMENT TIME Quad. Fit
dev time	D range 1.2	dev time	D range 1.5
6.75	0.000	6.75	10.304
8.67	0.000	8.67	8.670						Version 12 Dynamic Range / Printable Dynamic Range plotted in this graph is based on film data only, from 2 key points: / 1). a film density close to the speed point / 2). the maximum density that produces the minimum detectable reflection density on a print. This is assumed to be 1.2 for a condenser enlarger.
11.00	0.000	11.00	7.329
a	b	a	b
#DIV/0!	#DIV/0!	84.157615	1.104485
c	#DIV/0!	c	2.140643
Dev. Time	DR 1.2	Dev Time	DR 1.5
7.0	#DIV/0!	7.0	10.1
8.0	#DIV/0!	8.0	9.2
9.0	#DIV/0!	9.0	8.4
10.0	#DIV/0!	10.0	7.8
11.0	#DIV/0!	11.0	7.3
12.0	#DIV/0!	12.0	6.9
13.0	#DIV/0!	13.0	6.5
14.0	#DIV/0!	14.0	6.2
15.0	#DIV/0!	15.0	5.9

GRADIENT LOSS, DIFFUSER ENLARGER					GREY CARD DENSITY, CONDENSER ENLARGER
Film	Exposure	Gradient	Loss Factor,1.5		Film	Exposure	Grey Card Density	Loss Factor,1.2
1	4.070	0.434	0.88		1	3.320	1.160
2	3.461	0.538	0.93		2	2.711	1.082
3	4.603	0.505	0.77		3	2.356	1.021
	Loss Factor =(Gradient,1.2)/Maximum Gradient
SUMMARY, DIFFUSER ENLARGER
Film	Dev	Dev Time	Speed	PDR 1.5	Ov.Av. Grad	Ilford Gbar	G2	G card Density
Acros 100	ID11b 1to1	6.75	76	10.30	0.84	0.43	0.45	1.160
Acros 100	ID11b 1to1	8.67	100	8.67	0.96	0.52	0.56	1.082
Acros 100	ID11b 1to1	11	90	7.33	1.01	0.64	0.64	1.021
					TARGET G2 DEVELOPMENT TIME DIFFUSER			49.82

## misc
Linear Curve Fitting			DO NOT MODIFY		Version 12.3		Document Ref:	1001
n = number of data points			CONDENSER ENLARGER							n = number of data points			DIFFUSER ENLARGER
Straight Line Fit to Key Data - Film 1										Straight Line Fit to Key Data - Film 1
Data		n=	10							Data		n=	10
	x	y	x-xbar	y-ybar	(x-xbar)^2	(x-xb)(y-yb)	calc y	% err			x	y	x-xbar	y-ybar	(x-xbar)^2	(x-xb)(y-yb)	calc y	% err
	1.501	0.357	-0.675	-0.383	0.456	0.259	0.349	-2.4600			1.501	0.291	-0.675	-0.315	0.456	0.213	0.283	-2.8474
	1.651	0.437	-0.525	-0.304	0.276	0.160	0.436	-0.2482			1.651	0.356	-0.525	-0.251	0.276	0.132	0.354	-0.3218
	1.801	0.520	-0.375	-0.221	0.141	0.083	0.523	0.6029			1.801	0.423	-0.375	-0.183	0.141	0.068	0.426	0.6750
	1.951	0.605	-0.225	-0.135	0.051	0.030	0.610	0.7913			1.951	0.494	-0.225	-0.112	0.051	0.025	0.498	0.9133
	2.101	0.692	-0.075	-0.048	0.006	0.004	0.697	0.6723			2.101	0.566	-0.075	-0.040	0.006	0.003	0.570	0.7912
	2.251	0.781	0.075	0.040	0.006	0.003	0.784	0.4314			2.251	0.639	0.075	0.033	0.006	0.002	0.642	0.5200
	2.401	0.870	0.225	0.129	0.051	0.029	0.871	0.1669			2.401	0.712	0.225	0.106	0.051	0.024	0.714	0.2131
	2.551	0.959	0.375	0.218	0.141	0.082	0.958	-0.0698			2.551	0.786	0.375	0.180	0.141	0.068	0.786	-0.0687
	2.701	1.048	0.525	0.308	0.276	0.161	1.046	-0.2527			2.701	0.860	0.525	0.254	0.276	0.133	0.858	-0.2942
	2.851	1.137	0.675	0.396	0.456	0.267	1.133	-0.3699			2.851	0.934	0.675	0.328	0.456	0.221	0.930	-0.4485
sum	21.760	7.406			1.856	1.078		-0.7356		sum	21.760	6.061			1.856	0.890		-0.8678
xbar/ybar	2.18	0.74								xbar/ybar	2.18	0.61
	a	b									a	b
coefficients	-0.523	0.581								coefficients	-0.437	0.479

Straight Line Fit to Key Data - Film 2										Straight Line Fit to Key Data - Film 2
Data		n=	10							Data		n=	10
	x	y	x-xbar	y-ybar	(x-xbar)^2	(x-xb)(y-yb)	calc y	% err			x	y	x-xbar	y-ybar	(x-xbar)^2	(x-xb)(y-yb)	calc y	% err
	1.501	0.479	-0.675	-0.262	0.456	0.177	0.473	-1.3384			1.501	0.394	-0.675	-0.381	0.456	0.257	0.388	-1.3521
	1.651	0.577	-0.525	-0.163	0.276	0.086	0.577	-0.0255			1.651	0.474	-0.525	-0.300	0.276	0.158	0.474	-0.0316
	1.801	0.679	-0.375	-0.062	0.141	0.023	0.682	0.4189			1.801	0.558	-0.375	-0.217	0.141	0.081	0.560	0.4192
	1.951	0.783	-0.225	0.042	0.051	-0.009	0.786	0.4599			1.951	0.643	-0.225	-0.132	0.051	0.030	0.646	0.4643
	2.101	0.888	-0.075	0.147	0.006	-0.011	0.891	0.3336			2.101	0.729	-0.075	-0.045	0.006	0.003	0.732	0.3399
	2.251	0.994	0.075	0.253	0.006	0.019	0.995	0.1620			2.251	0.816	0.075	0.042	0.006	0.003	0.817	0.1683
	2.401	1.100	0.225	0.359	0.051	0.081	1.100	0.0081			2.401	0.903	0.225	0.129	0.051	0.029	0.903	0.0127
	2.551	1.206	0.375	0.465	0.141	0.174	1.205	-0.0968			2.551	0.990	0.375	0.215	0.141	0.081	0.989	-0.0950
	2.701	1.311	0.525	0.570	0.276	0.299	1.309	-0.1381			2.701	1.076	0.525	0.302	0.276	0.158	1.075	-0.1402
	2.851	1.415	0.675	0.675	0.456	0.455	1.414	-0.1109			2.851	1.162	0.675	0.387	0.456	0.262	1.161	-0.1176
sum	21.760	9.432			1.856	1.294		-0.3271		sum	21.760	7.745			1.856	1.062		-0.3321
xbar/ybar	2.18	0.94								xbar/ybar	2.18	0.77
	a	b									a	b
coefficients	-0.574	0.697								coefficients	-0.470	0.572

Straight Line Fit to Key Data - Film 3										Straight Line Fit to Key Data - Film 3
Data		n=	10							Data		n=	10
	x	y	x-xbar	y-ybar	(x-xbar)^2	(x-xb)(y-yb)	calc y	% err			x	y	x-xbar	y-ybar	(x-xbar)^2	(x-xb)(y-yb)	calc y	% err
	1.501	0.567	-0.675	-0.174	0.456	0.117	0.563	-0.6370			1.501	0.467	-0.675	-0.436	0.456	0.295	0.464	-0.6141
	1.651	0.681	-0.525	-0.059	0.276	0.031	0.682	0.1488			1.651	0.560	-0.525	-0.343	0.276	0.180	0.561	0.1496
	1.801	0.799	-0.375	0.058	0.141	-0.022	0.801	0.3200			1.801	0.657	-0.375	-0.246	0.141	0.092	0.659	0.3131
	1.951	0.918	-0.225	0.178	0.051	-0.040	0.920	0.2409			1.951	0.755	-0.225	-0.148	0.051	0.033	0.757	0.2331
	2.101	1.039	-0.075	0.298	0.006	-0.022	1.040	0.0896			2.101	0.854	-0.075	-0.050	0.006	0.004	0.854	0.0837
	2.251	1.159	0.075	0.419	0.006	0.031	1.159	-0.0465			2.251	0.952	0.075	0.049	0.006	0.004	0.952	-0.0495
	2.401	1.279	0.225	0.539	0.051	0.121	1.278	-0.1257			2.401	1.051	0.225	0.148	0.051	0.033	1.050	-0.1261
	2.551	1.398	0.375	0.658	0.141	0.247	1.397	-0.1300			2.551	1.149	0.375	0.246	0.141	0.092	1.147	-0.1285
	2.701	1.516	0.525	0.776	0.276	0.407	1.516	-0.0536			2.701	1.245	0.525	0.342	0.276	0.180	1.245	-0.0512
	2.851	1.633	0.675	0.892	0.456	0.602	1.635	0.1027			2.851	1.341	0.675	0.438	0.456	0.296	1.342	0.1048
sum	21.760	10.990			1.856	1.473		-0.0908		sum	21.760	9.031			1.856	1.208		-0.0850
xbar/ybar	2.18	1.10								xbar/ybar	2.18	0.90
	a	b									a	b
coefficients	-0.628	0.794								coefficients	-0.513	0.651

Section 2
Callier Effect Corrections			log Density Range 0 - 3

1. Condenser - Densitometer			Main correction for condenser enlarger
straight line
a	b	c
0.0104	0.0618	0
Enter density>	2	0.1340	<correction

2. Densitometer - Diffuser
straight line
a	b	c
0	0.1244	0
Enter density	1	0.1244	<correction

3. Condenser - Diffuser
straight line
a	b	c
0	0.1862	0
Enter density	1	0.1862	<correction

CORRECTION 1 (condenser-densitometer)
H	D1 corr	D2 corr	D3 corr
0.00	0.01040	0.01071	0.01058
0.15	0.01040	0.01081	0.01058
0.30	0.01058	0.01097	0.01066
0.45	0.01076	0.01128	0.01138
0.60	0.01159	0.01250	0.01285
0.75	0.01290	0.01448	0.01502
0.90	0.01641	0.01932	0.02096
1.05	0.01897	0.02335	0.02577
1.20	0.02378	0.02947	0.03299
1.35	0.02764	0.03436	0.03945
1.51	0.03296	0.04130	0.04766
1.81	0.04358	0.05272	0.06005
2.11	0.05204	0.06281	0.07093
2.41	0.06025	0.07220	0.08272
2.71	0.07017	0.08426	0.09491
3.01	0.07869	0.09395	0.10594
3.31	0.08464	0.10153	0.11437
3.61	0.09716	0.11698	0.13298
3.91	0.10538	0.12932	0.14399
4.21	0.12425	0.15185	0.17095
4.52	0.14292	0.16807	0.19082
4.82	0.14920	0.17534	0.19854
6.00	0.16119	0.18962	0.20816
0.00	0.01040	0.01040	0.01040
0.00	0.01040	0.01040	0.01040

CORRECTION 2 (densitometer-diffuser)
H	D1 corr	D2 corr	D3 corr
0.00	0.00000	0.00062	0.00037
0.15	0.00000	0.00083	0.00037
0.30	0.00036	0.00114	0.00053
0.45	0.00072	0.00178	0.00198
0.60	0.00240	0.00423	0.00494
0.75	0.00503	0.00821	0.00931
0.90	0.01209	0.01796	0.02125
1.05	0.01726	0.02608	0.03093
1.20	0.02694	0.03838	0.04546
1.35	0.03471	0.04823	0.05847
1.51	0.04542	0.06221	0.07500
1.81	0.06679	0.08518	0.09993
2.11	0.08382	0.10549	0.12184
2.41	0.10034	0.12440	0.14558
2.71	0.12032	0.14867	0.17011
3.01	0.13746	0.16817	0.19232
3.31	0.14944	0.18345	0.20929
3.61	0.17465	0.21453	0.24674
3.91	0.19119	0.23938	0.26890
4.21	0.22917	0.28473	0.32317
4.52	0.26676	0.31739	0.36318
4.82	0.27939	0.33202	0.37872
6.00	0.30354	0.36076	0.39808
0.00	0.00000	0.00000	0.00000
0.00	0.00000	0.00000	0.00000

## fpm_cond
FILM - PAPER LINEARITY			CONDENSER ENLARGER			Version 12.3		VARIABLE MINIMUM GAMMA
Document Ref:	1001
Acros 100	100	08/06/16		Paper Key Densities					Film 1	Film 2	Film 3		SMALL GRAPH PARAMETERS
Dev. Time >	6.75	ID11b 1to1		White	0.04	Black	1.85	Max gamma	0.54	0.64	0.72		Increment		1
Paper: MGIV Grade 2.0 - 5PL coefficients				Lower lin. range	0.5	Upper lin. range	1.5	Av. gamma	0.57	0.69	0.79		Start Value		7.00
a	b	c	d	e		grade		Gbar	0.52	0.62	0.72
1.07E-002	7.72E+000	2.86E+000	1.98E+000	2.52E+001	2.2	2.0
GRAPH 1 CALCULATIONS				Paper exp. corr.
FILM 1		PAPER GR 2		2.2	<< adjust to give selected maximum reflection density
H	D	H'	RD	Overall Grad
0.00	-0.002	2.2017	1.899	0.0000
0.15	-0.002	2.2016	1.899	0.0016
0.30	0.000	2.1999	1.897	0.0241
0.45	0.008	2.1919	1.890	0.0816
0.60	0.027	2.1734	1.871	0.1773
0.75	0.057	2.1429	1.834	0.3224
0.90	0.099	2.1007	1.771	0.5308
1.05	0.152	2.0481	1.671	0.8014
1.20	0.214	1.9865	1.529	1.1014
1.35	0.282	1.9175	1.343	1.3646
1.50	0.357	1.8427	1.125	1.5177
1.65	0.437	1.7633	0.895	1.5189
1.80	0.520	1.6804	0.676	1.3783
1.95	0.605	1.5949	0.486	1.1461
2.10	0.692	1.5076	0.334	0.8829
2.25	0.781	1.4192	0.220	0.6366
2.40	0.870	1.3302	0.141	0.4332
2.55	0.959	1.2409	0.088	0.2798
2.70	1.048	1.1518	0.054	0.1721
2.85	1.137	1.0631	0.034	0.1009
3.00	1.225	0.9751	0.023	0.0563
3.15	1.312	0.8879	0.017	0.0298
3.30	1.398	0.8016	0.013	0.0148
3.45	1.484	0.7165	0.012	0.0069	Film D for RD=	1.85	0.044	-> Exposure	0.736	Film D for RD=	1.5	0.225	-> Exposure	1.226	SP Film D>0.1	0.9212
3.60	1.568	0.6325	0.011	0.0029	Film D for RD=	0.04	1.107	-> Exposure	2.800	Film D for RD=	0.5	0.598	-> Exposure	1.939	Film D <1.2	2.9584
3.75	1.650	0.5497	0.011	0.0011			Exposure DR RD=1.8-0.1		2.065			Linear Gamma		1.40	DR	2.037
							Stops		6.88			Average Gamma 2		0.877	stops	6.791
Max gamma	0.54
Average gamma	0.57
Gbar	0.52

Acros 100	100	11/08/16
Dev. Time >	8.67	ID11b 1to1		Paper exp. corr.
FILM 2		PAPER GR 2		2.2
H	D	H	RD	Overall Grad
0.00	0.003	2.1968	1.894	0.0000
0.15	0.003	2.1967	1.894	0.0036
0.30	0.006	2.1936	1.891	0.0438
0.45	0.020	2.1805	1.878	0.1381
0.60	0.047	2.1528	1.847	0.2959
0.75	0.090	2.1095	1.785	0.5403
0.90	0.148	2.0520	1.680	0.8814
1.05	0.218	1.9822	1.518	1.2758
1.20	0.298	1.9024	1.299	1.6139
1.35	0.385	1.8147	1.043	1.7719
1.50	0.479	1.7210	0.780	1.6953
1.65	0.577	1.6227	0.544	1.4308
1.80	0.679	1.5211	0.355	1.0819
1.95	0.783	1.4173	0.218	0.7441
2.10	0.888	1.3121	0.128	0.4713
2.25	0.994	1.2062	0.073	0.2771
2.40	1.100	1.1001	0.042	0.1517
2.55	1.206	0.9943	0.025	0.0772
2.70	1.311	0.8891	0.017	0.0363
2.85	1.415	0.7848	0.013	0.0156
3.00	1.518	0.6815	0.011	0.0060
3.15	1.620	0.5796	0.011	0.0020
3.30	1.721	0.4790	0.011	0.0005
3.45	1.820	0.3799	0.011	0.0001	Film D for RD=	1.85	0.044	-> Exposure	0.645	Film D for RD=	1.5	0.225	-> Exposure	1.065	SP Film D>0.1	0.8107
3.60	1.918	0.2824	0.011	0.0000	Film D for RD=	0.04	1.107	-> Exposure	2.411	Film D for RD=	0.5	0.598	-> Exposure	1.682	Film D <1.2	2.5429
3.75	2.013	0.1865	0.011	0.0000			Exposure DR RD=1.8-0.1		1.766			Linear Gamma		1.62	DR	1.732
							Stops		5.887			Average Gamma 2		1.025	stops	5.774
Max gamma	0.64
Average gamma	0.69
Gbar	0.62

Acros 100	100	12/08/16
Dev. Time >	11	ID11b 1to1		Paper exp. corr.
FILM 3		PAPER GR 2		2.2
H	D	H	RD	Overall Grad
0.00	0.000	2.2000	1.897	0.0000
0.15	0.000	2.1999	1.897	0.0040
0.30	0.004	2.1962	1.894	0.0518
0.45	0.020	2.1803	1.878	0.1686
0.60	0.054	2.1465	1.839	0.3744
0.75	0.106	2.0940	1.759	0.7060
0.90	0.175	2.0246	1.620	1.1642
1.05	0.259	1.9411	1.409	1.6446
1.20	0.354	1.8463	1.135	1.9535
1.35	0.457	1.7429	0.839	1.9470
1.50	0.567	1.6330	0.566	1.6492
1.65	0.681	1.5186	0.351	1.2118
1.80	0.799	1.4011	0.202	0.7887
1.95	0.918	1.2817	0.109	0.4622
2.10	1.039	1.1614	0.057	0.2462
2.25	1.159	1.0409	0.031	0.1195
2.40	1.279	0.9208	0.019	0.0525
2.55	1.398	0.8015	0.013	0.0205
2.70	1.516	0.6835	0.011	0.0070
2.85	1.633	0.5670	0.011	0.0020
3.00	1.748	0.4521	0.011	0.0004
3.15	1.861	0.3391	0.011	0.0001
3.30	1.972	0.2280	0.011	0.0000
3.45	2.081	0.1190	0.011	0.0000	Film D for RD=	1.85	0.044	-> Exposure	0.617	Film D for RD=	1.5	0.225	-> Exposure	0.992	SP Film D>0.1	0.7754
3.60	2.188	0.0120	0.011	0.0000	Film D for RD=	0.04	1.107	-> Exposure	2.186	Film D for RD=	0.5	0.598	-> Exposure	1.542	Film D <1.2	2.3020
3.75	2.293	-0.0928	#VALUE!	#VALUE!			Exposure Matched Key Points		1.569			Linear Gamma		1.82	DR	1.527
							Stops		5.231			Average Gamma 2		1.153	stops	5.089
Max gamma	0.72
Average gamma	0.79
Gbar	0.72
Data for this section is linked to the overall data summary on the 'Film' page											Ilford Gbar vs Overall Average Gamma / Condenser Enlarger / Ilford Gbar / Overall Average Gamma
Dev. Time	DR min grad	Dev. Time	Film-Paper Match	Dev. Time	Film Key Points		Dev. Time	Av Gamma 2	Ilford Gbar	Av Gamma 2
6.75	6.270	6.75	7.04	6.75	6.79		6.75	0.92	0.520	0.92
8.67	5.640	8.67	6.10	8.67	5.77		8.67	1.04	0.620	1.04
11	5.180	11	5.41	11	5.09		11	1.14	0.720	1.14
a	b	a	b	a	b		a	b	a	b
16.400172	3.533535	26.128823	2.914710	16.020793	2.963820		-2.379932	1.622192	-0.244800	2.240000
c	-0.330298	c	-0.243876	c	-1.444848		c	2.565068	c	0.480000
dev time	Min. Grad	Dev. Time	FP Match	Dev. Time	Film DR		Dev. Time	Av Gamma 2	Gbar	Av Gamma 2
7	6.2	7	6.9	7	6.6		7	0.94	0.4	0.74
8	5.8	8	6.4	8	6.1		8	1.00	0.45	0.82
9	5.6	9	6.0	9	5.7		9	1.06	0.5	0.89
10	5.4	10	5.7	10	5.3		10	1.10	0.55	0.96
11	5.2	11	5.4	11	5.1		11	1.14	0.6	1.02
12	5.0	12	5.2	12	4.9		12	1.17	0.65	1.07
13	4.9	13	5.0	13	4.7		13	1.20	0.7	1.12
increment	1								increment	0.05
						Overall Gamma / Condenser Enlarger / Development Time, minutes / Overall Average Gamma
DYNAMIC RANGE / Condenser Enlarger / Development Time, minutes / Stops

Sheet 5: fpm_cond - Film-Paper-Measurements for Condenser enlargers / This sheet uses the corrected data in the 'Cond' sheet, transforms the film density into enlarger exposure values and using a grade 2 paper model, derives the final characteristic curve of paper relative densities plotted against the original scene exposure values. / This is shown in the graph and includes an important parameter, overall gradient. / The rest of the calculations and graphs relate to a comparison of different methods of determining overall dynamic range. These are: / 1. 'Minimum Gradient' which uses 2 key points on the gradient curve, below which, the image descends into poor tone separation due to a low overall gradient. This copies the ideas inherent in the 'Jones' film speed criteria. / 2. 'Film Paper Match'

GRADE MODELS		11/04/18

5PL equation

a	b	c	d	e	Exp corr.	Grade
9.99E-004	2.00E+001	1.56E+000	1.99E+000	1.18E+000	2.1	5.0
1.26E-003	1.59E+001	1.75E+000	1.98E+000	1.26E+000	2.1	4.0
2.33E-003	9.72E+000	2.53E+000	1.98E+000	2.06E+001	2.1	3.0
1.07E-002	7.72E+000	2.86E+000	1.98E+000	2.52E+001	2.2	2.0
4.75E-002	4.01E+000	1.88E+001	1.98E+000	6.51E+004	2.3	1.0
4.75E-002	4.31E+000	1.88E+001	1.98E+000	6.51E+004	2.6	0.0
-7.84E-004	3.96E+000	4.30E+000	2.00E+000	2.83E+001	2.7	-1

## fpm_diff
FILM - PAPER LINEARITY			DIFFUSER ENLARGER			Version 12.3
Document Ref:	1001
Acros 100	100	08/06/16		Paper Key Densities					Film 1	Film 2	Film 3		SMALL GRAPH PARAMETERS
Dev. Time >	6.75	ID11b 1to1		White	0.04	Black	1.85	Max gamma	0.45	0.53	0.64		Increment		1
Paper: MGIV Grade 2.0 - 5PL coefficients				Lower lin. range	0.5	Upper lin. range	1.5	Av. gamma	0.47	0.57	0.65		Start Value		7.00
a	b	c	d	e				Gbar	0.43	0.52	0.64
1.07E-002	6.88E+000	2.70E+000	1.98E+000	2.52E+001	Grade 2
GRAPH 1 CALCULATIONS				Paper exp. corr.
FILM 1		PAPER GR 2		2.2	<< adjust to give paper maximum reflection density
H	D	H'	RD	Overall Grad
0.00	-0.002	2.2025	1.977	0.0000
0.15	-0.002	2.2023	1.977	0.0005
0.30	0.000	2.2001	1.976	0.0037
0.45	0.008	2.1923	1.975	0.0106
0.60	0.024	2.1764	1.973	0.0229
0.75	0.049	2.1515	1.968	0.0451
0.90	0.083	2.1175	1.958	0.0856
1.05	0.125	2.0752	1.941	0.1573
1.20	0.174	2.0256	1.909	0.2763
1.35	0.230	1.9699	1.855	0.4546
1.50	0.291	1.9092	1.770	0.6891
1.65	0.356	1.8444	1.647	0.9518
1.80	0.423	1.7765	1.485	1.1931
1.95	0.494	1.7063	1.292	1.3595
2.10	0.566	1.6343	1.083	1.4167
2.25	0.639	1.5613	0.873	1.3617
2.40	0.712	1.4876	0.679	1.2189
2.55	0.786	1.4136	0.510	1.0259
2.70	0.860	1.3397	0.371	0.8190
2.85	0.934	1.2661	0.263	0.6247
3.00	1.007	1.1931	0.183	0.4580
3.15	1.079	1.1208	0.124	0.3242
3.30	1.151	1.0494	0.084	0.2222
3.45	1.221	0.9789	0.056	0.1477	Film D for RD=	1.85	0.234	-> Exposure	1.352	Film D for RD=	1.5	0.418	-> Exposure	1.788	SP Film D>0.1	0.9788
3.60	1.290	0.9095	0.038	0.0953	Film D for RD=	0.04	1.283	-> Exposure	3.584	Film D for RD=	0.5	0.791	-> Exposure	2.561	Film D <1.2	3.4059
3.75	1.359	0.8413	0.027	0.0596			Exposure DR RD=1.8-0.1		2.232			Linear Gamma		1.29	DR	2.427
3.90	1.425	0.7746	0.020	0.0362			Stops		7.44			Average Gamma 2		0.811	stops	8.090
Max gamma	0.45
Average gamma	0.47
Gbar	0.43

Acros 100	100	11/08/16
Dev. Time >	8.67	ID11b 1to1		Paper exp. corr.
FILM 2		PAPER GR 2		2.2
H	D	H	RD	Overall Grad
0.00	0.002	2.1976	1.976	0.0000
0.15	0.002	2.1975	1.976	0.0004
0.30	0.005	2.1949	1.976	0.0052
0.45	0.016	2.1839	1.974	0.0170
0.60	0.039	2.1610	1.970	0.0401
0.75	0.075	2.1253	1.961	0.0858
0.90	0.122	2.0779	1.942	0.1751
1.05	0.179	2.0206	1.905	0.3358
1.20	0.245	1.9551	1.837	0.5886
1.35	0.317	1.8832	1.724	0.9208
1.50	0.394	1.8063	1.560	1.2690
1.65	0.474	1.7257	1.347	1.5375
1.80	0.558	1.6423	1.106	1.6486
1.95	0.643	1.5572	0.862	1.5834
2.10	0.729	1.4709	0.638	1.3815
2.25	0.816	1.3840	0.451	1.1103
2.40	0.903	1.2969	0.305	0.8323
2.55	0.990	1.2101	0.199	0.5876
2.70	1.076	1.1237	0.126	0.3935
2.85	1.162	1.0380	0.079	0.2511
3.00	1.247	0.9532	0.049	0.1529
3.15	1.330	0.8695	0.031	0.0887
3.30	1.413	0.7869	0.021	0.0489
3.45	1.495	0.7055	0.016	0.0254	Film D for RD=	1.85	0.234	-> Exposure	1.142	Film D for RD=	1.5	0.418	-> Exposure	1.546	SP Film D>0.1	0.8600
3.60	1.575	0.6253	0.013	0.0123	Film D for RD=	0.04	1.283	-> Exposure	3.065	Film D for RD=	0.5	0.791	-> Exposure	2.208	Film D <1.2	2.9181
3.75	1.653	0.5465	0.011	0.0055			Exposure DR RD=1.8-0.1		1.923			Linear Gamma		1.51	DR	2.058
3.90	1.730	0.4695	0.011	0.0022			Stops		6.411			Average Gamma 2		0.941	stops	6.860
Max gamma	0.53
Average gamma	0.57
Gbar	0.52

Acros 100	100	12/08/16
Dev. Time >	11	ID11b 1to1		Paper exp. corr.
FILM 3		PAPER GR 2		2.2
H	D	H	RD	Overall Grad
0.00	0.000	2.2001	1.976	0.0000
0.15	0.000	2.2000	1.976	0.0004
0.30	0.003	2.1971	1.976	0.0059
0.45	0.016	2.1840	1.974	0.0205
0.60	0.044	2.1561	1.969	0.0516
0.75	0.087	2.1128	1.957	0.1190
0.90	0.144	2.0555	1.930	0.2587
1.05	0.213	1.9867	1.873	0.5142
1.20	0.291	1.9087	1.769	0.8986
1.35	0.376	1.8237	1.600	1.3452
1.50	0.467	1.7334	1.369	1.7114
1.65	0.560	1.6395	1.098	1.8628
1.80	0.657	1.5431	0.823	1.7628
1.95	0.755	1.4452	0.578	1.4792
2.10	0.854	1.3465	0.383	1.1220
2.25	0.952	1.2477	0.241	0.7821
2.40	1.051	1.1492	0.145	0.5071
2.55	1.149	1.0514	0.085	0.3081
2.70	1.245	0.9546	0.049	0.1760
2.85	1.341	0.8590	0.029	0.0943
3.00	1.435	0.7648	0.019	0.0472
3.15	1.528	0.6720	0.014	0.0218
3.30	1.619	0.5809	0.012	0.0091
3.45	1.709	0.4914	0.011	0.0033	Film D for RD=	1.85	0.234	-> Exposure	1.666	Film D for RD=	1.5	0.418	-> Exposure	1.421	SP Film D>0.1	0.9068
3.60	1.796	0.4036	0.011	0.0010	Film D for RD=	0.04	1.283	-> Exposure	2.759	Film D for RD=	0.5	0.791	-> Exposure	2.006	Film D <1.2	2.6304
3.75	1.883	0.3174	0.011	0.0002			Exposure Matched Key Points		1.093			Linear Gamma		1.71	DR	1.724
							Stops		3.644			Average Gamma 2		1.656	stops	5.745
Max gamma	0.64
Average gamma	0.65
Gbar	0.64										Ilford Gbar vs Overall Average Gamma / Diffuser Enlarger / Ilford Gbar / Overall Average Gamma
Data for this section is linked to the overall data summary on the 'Film' page
Dev. Time	DR min grad	Dev. Time	Film-Paper Match	Dev. Time	Film Key Points		Dev. Time	Av Gamma 2	Ilford Gbar	Av Gamma 2
6.75	7.070	6.75	7.62	6.75	8.09		6.75	0.84	0.440	0.84
8.67	6.290	8.67	6.43	8.67	6.86		8.67	0.96	0.520	0.96
11	5.807	11	6.30	11	5.75		11	1.01	0.637	1.01
a	b	a	b	a	b		a	b	a	b
0.937811	4.493322	-38.431463	6.168977	109.262167	-1.168681		-5.584373	1.093876	-0.408696	1.074202
c	-2.327407	c	-6.328854	c	5.780179		c	-4.607991	c	-0.363865
dev time	Min. Grad	Dev. Time	FP Match	Dev. Time	Film DR		Dev. Time	Av Gamma 2	Gbar	Av Gamma 2
7	6.9	7	7.1	7	7.9		7	0.87	0.4	0.58
8	6.5	8	6.5	8	7.3		8	0.93	0.45	0.87
9	6.2	9	6.4	9	6.7		9	0.97	0.5	0.94
10	6.0	10	6.3	10	6.2		10	0.99	0.55	0.98
11	5.8	11	6.3	11	5.7		11	1.01	0.6	1.00
12	5.7	12	6.3	12	5.4		12	1.02	0.65	1.01
13	5.6	13	6.3	13	5.0		13	1.03	0.7	1.02
increment	1								increment	0.05

DYNAMIC RANGE Diffuser Enlarger / Graph 6 Diffuser Enlarger / Development Time, minutes / Stops					Film+Paper Gamma / Graph 7 Diffuser Enlarger / Development Time, minutes / Average Gamma 2

GRADE MODELS		11/04/18

5PL equation

a	b	c	d	e	Exp inversion	grade
-7.84E-004	3.96E+000	4.30E+000	2.00E+000	2.83E+001	2.2	-1
-7.84E-004	4.50E+000	3.80E+000	2.00E+000	2.83E+001	2.2	0
-7.84E-004	5.50E+000	3.25E+000	2.00E+000	2.83E+001	2.2	1
1.07E-002	6.88E+000	2.75E+000	1.98E+000	2.52E+001	2.2	2
-4.79E-004	9.56E+000	2.53E+000	1.99E+000	1.96E+001	2.2	3
-4.79E-004	1.40E+001	2.35E+000	1.99E+000	1.96E+001	2.2	4
-5.92E-004	1.79E+001	1.70E+000	1.99E+000	8.56E-001	2.2	4.8

## Summary
DOCUMENT REFERENCE DATA SUMMARY					Document Ref:	1001		17/08/18	printed	30/09/18
film_measurement_system_v12_5pl_12_2_20180416.ods
CONDENSER ENLARGER			17/08/18			Ilford Gbar vs Overall Average Gamma / Condenser Enlarger / Ilford Gbar / Overall Average Gamma
Overall Dynamic Range / Condenser Enlarger / Development Time, min. / Overall Dynamic Range

Gradient vs Dev. Time / Graph 3 Condenser Enlarger / Development Time Minutes / Gradient
					Film Speed vs Development Time / Graph 4 Condenser Enlarger / Development Time Minutes / ISO Film Speed

					FILM	Type	speed (ISO)	reference	dev. Time	developer
					1	Acros 100	100	08/06/16	6.75	ID11b 1to1
					2	Acros 100	100	11/08/16	8.67	ID11b 1to1
					3	Acros 100	100	12/08/16	11	ID11b 1to1

DIFFUSER ENLARGER			17/08/18		Document Ref:	1001		30/09/18
DYNAMIC RANGE Diffuser Enlarger / Graph 6 Diffuser Enlarger / Development Time, minutes / Stops
					Ilford Gbar vs Overall Average Gamma / Diffuser Enlarger / Ilford Gbar / Overall Average Gamma

Various Gradients / Diffuser Enlarger / Development Time / Gradient

					Film Speed vs Development Time / Graph 4 Diffuser Enlarger / Development Time Minutes / ISO Film Speed

ID11b: Buffered alkali. To make 1000ml of stock. Use softened water (1.5g EDTA + 0.2g sodium hydroxide per 1000ml)
Metol		2	g
Hydroquinone		5	g		FILM	Type	speed (ISO)	reference	dev. Time	developer
Sodium Sulphite anh.		100	g		1	Acros 100	100	08/06/16	6.75	ID11b 1to1
Borax		8	g		2	Acros 100	100	11/08/16	8.67	ID11b 1to1
Boric acid		3.6	g		3	Acros 100	100	12/08/16	11	ID11b 1to1