## Film
FILM MEASUREMENT AND SIMULATION			Version 13	17/08/18	YELLOW CELLS REQUIRE DATA INPUT				5PL and EXPONENTIAL EQUATION
Document Reference:	1002						FILM	Type	speed (ISO)	reference	dev. Time	developer	SECTION 1.0
INITIAL DATA. NO CALLIER EFFECT CORRECTION ON THIS PAGE							1	Delta 100	100	30/08/18	5.00	ID11b 1to1	const agitation
AGITATION: 2 INVERSIONS WITHIN 5 SECONDS + 5 SECONDS REST TIME							2	Delta 100	100	28/08/18	7.00	ID11b 1to1	const agitation
FILM 1						Film 2	3	Delta 100	100	31/08/18	10.00	ID11b 1to1	const agitation
											FILM 3
	reading V	rel. Exp H	rel density D			reading V	rel. Exp H	rel density D			reading mV	rel. Exp H	rel density D
No Film	1.5100				No Film	1.5170				No Film	1.538
Base+fog	0.7950		0.279		Base+fog	0.7760		0.291		Base+fog	0.76500		0.303
density reading 1		0	0.005		density reading 1		0	0.008		density reading 1	0.73700	0	0.016
2		0.15	0.013		2		0.15	0.024		2	0.72100	0.15	0.026
3		0.301	0.022		3		0.301	0.038		3	0.68000	0.301	0.051
4	0.7190	0.450	0.044		4	0.6340	0.450	0.088		4	0.58000	0.450	0.120
5	0.6430	0.601	0.092		5	0.5330	0.601	0.163		5	0.46900	0.601	0.212
6	0.5850	0.751	0.133		6	0.4710	0.751	0.217		6	0.39900	0.751	0.283
7	0.5110	0.902	0.192		7	0.3860	0.902	0.303		7	0.31600	0.902	0.384
8	0.4620	1.052	0.236		8	0.3430	1.052	0.355		8	0.27000	1.052	0.452
9	0.3900	1.203	0.309		9	0.2740	1.203	0.452		9	0.20800	1.203	0.566
10	0.3180	1.353	0.398		10	0.2100	1.353	0.568		10	0.14700	1.353	0.716
11	0.2460	1.504	0.509		11	0.1510	1.504	0.711		11	0.09630	1.504	0.900
12	0.2100	1.654	0.578		12	0.1310	1.654	0.773		12	0.07980	1.654	0.982
13	0.1690	1.805	0.672		13	0.0978	1.805	0.900		13	0.05530	1.805	1.141
14	0.1500	1.955	0.724		14	0.0846	1.955	0.962		14	0.04740	1.955	1.208
15	0.1200	2.106	0.821		15	0.0640	2.106	1.084		15	0.03380	2.106	1.355
16	0.0942	2.256	0.926		16	0.0532	2.256	1.164		16	0.02600	2.256	1.469
17	0.0718	2.407	1.044		17	0.0390	2.407	1.299		17	0.01730	2.407	1.646
18	0.0523	2.708	1.182		18	0.0267	2.708	1.463		18	0.01100	2.708	1.842
19	0.0409	3.009	1.289		19	0.0195	3.009	1.600		19	0.00746	3.009	2.011
20	0.0305	3.310	1.416		20	0.0143	3.310	1.735		20	0.00531	3.310	2.159
21	0.0232	3.611	1.535		21	0.0103	3.611	1.877		21	0.00353	3.611	2.336
22	0.0199	3.912	1.602		22	0.0081	3.912	1.981		22	0.00270	3.912	2.452
23	0.0157	4.213	1.704		23	0.00632	4.213	2.089		23	0.00198	4.213	2.593
24	0.0138	4.514	1.760		24	0.00559	4.514	2.142		24	0.00176	4.514	2.644
25	0.0127	4.815	1.797		25	0.0051	4.815	2.181		25	0.00163	4.815	2.678
26	0.0117	6.000	1.832		26	0.0045	6.000	2.242		26	0.00127	6.000	2.786

SECTION 1.2 Main Simulation Coefficients (5PL equation)					SECTION 1.3 Speed Point Simulation Coefficients (5PL equation)								SMALL GRAPH PARAMETERS
a	b	c	d	e	a	b	c	d	e				Increment		1
1.97E+000	-3.35E+000	2.99E+000	4.67E-003	5.92E-001	8.61E+000	-1.66E+000	4.51E+000	6.42E-003	1.39E+000	FILM 1	30/08/18		Start Value		5.00
2.44E+000	-3.17E+000	3.10E+000	6.71E-003	5.45E-001	8.31E+000	-1.46E+000	4.25E+000	9.34E-003	1.40E+000	FILM 2	28/08/18
2.98E+000	-3.25E+000	3.06E+000	1.07E-002	5.27E-001	3.26E-001	-7.17E+000	6.83E-001	1.74E-002	3.67E-001	FILM 3	31/08/18

SECTION 1.4 Constants
Assumed film speed		100	Black card target density, condenser			0.1	Grey card target density, condenser			0.6	White card target density, condenser			1.2	Speed Point	0.1
Table exposure increment		0.15	Black card target density, diffuser			0.15	Grey card target density, diffuser			0.75	White card target density, diffuser			1.5	DR SP	0.1
											Film Characteristic Curve and Gradient / Graph 1 / log Relative Exposure / log Relative Density and Gradient
Exposure-Density-Gradient Table
Exposure, H	D1	Grad G1	D2	Grad G2	D3	Grad G3
0.00	0.005	0.000	0.007	0.003	0.011	0.005
0.15	0.010	0.069	0.020	0.149	0.028	0.192
0.30	0.025	0.136	0.050	0.247	0.066	0.315
0.45	0.051	0.202	0.093	0.330	0.121	0.420
0.60	0.086	0.267	0.148	0.406	0.191	0.514
0.75	0.131	0.330	0.214	0.473	0.275	0.598	Speed Point Graph / Graph 2 (Red is gradient) / log Relative Exposure / log Relative Density and Gradient
0.90	0.185	0.390	0.290	0.533	0.370	0.672
1.05	0.247	0.445	0.374	0.586	0.476	0.737
1.20	0.318	0.494	0.465	0.630	0.591	0.792
1.35	0.395	0.536	0.563	0.664	0.713	0.834
1.50	0.478	0.570	0.664	0.689	0.841	0.864
1.65	0.566	0.593	0.769	0.703	0.972	0.881
1.80	0.656	0.607	0.875	0.708	1.104	0.885
1.95	0.747	0.610	0.981	0.702	1.237	0.877
2.10	0.838	0.603	1.085	0.688	1.367	0.857
2.25	0.928	0.587	1.187	0.666	1.493	0.827
2.40	1.014	0.564	1.284	0.637	1.615	0.789
2.55	1.097	0.536	1.378	0.604	1.730	0.746
2.70	1.175	0.503	1.465	0.568	1.838	0.698
2.85	1.247	0.467	1.548	0.529	1.939	0.648
3.00	1.315	0.431	1.624	0.490	2.033	0.598
3.15	1.377	0.395	1.695	0.451	2.118	0.548
3.30	1.433	0.359	1.760	0.414	2.197	0.500
3.45	1.485	0.326	1.819	0.378	2.269	0.454
3.60	1.531	0.294	1.873	0.344	2.333	0.411
3.75	1.573	0.265	1.922	0.312	2.392	0.372
3.90	1.611	0.238	1.967	0.283	2.445	0.335
Average gradient		0.564		0.649		0.807
Maximum gradient		0.610		0.708		0.885
Enter Exposure below		Manual Density Calculator
1.000	0.225		0.345		0.439
Enter Density below		Manual exposure Calculator
0.100	0.652		0.472		0.448

Speed Point Graph		increment	0.1
Speed Point Exposure-Density-Gradient Table Exponential Equation
Exposure, H	D1	Grad G1	D2	Grad G2	D3	Grad G3
0.00	0.006	0.000	0.009	0.000	0.017	0.000
0.10	0.008	0.031	0.013	0.078	0.019	0.052
0.20	0.013	0.075	0.025	0.159	0.030	0.161
0.30	0.023	0.125	0.045	0.237	0.053	0.310
0.40	0.038	0.179	0.072	0.313	0.092	0.483
0.50	0.059	0.235	0.107	0.384	0.148	0.622
0.60	0.085	0.292	0.149	0.451	0.212	0.610
0.70	0.117	0.348	0.197	0.513	0.264	0.422
0.80	0.155	0.404	0.251	0.570	0.296	0.222
0.90	0.198	0.458	0.311	0.622	0.312	0.104
1.00	0.246	0.510	0.376	0.670	0.319	0.048
1.10	0.300	0.560	0.445	0.712	0.322	0.023
1.20	0.358	0.608	0.518	0.750	0.324	0.012
1.30	0.421	0.652	0.595	0.784	0.325	0.006
1.40	0.489	0.694	0.675	0.813	0.325	0.003
1.50	0.560	0.732	0.757	0.838	0.325	0.002
1.60	0.635	0.767	0.842	0.860	0.326	0.001
1.70	0.713	0.799	0.929	0.878	0.326	0.001

SECTION 1.5 Film Initial Parameters
				Film 1	Film 2	Film 3
Exposure for Speed Point =			0.1	0.649	0.481	0.415
Exposure at lower fractional gradient point				0.608	0.517	0.406
Exposure at upper fractional gradient point				5.304	4.790	4.760
Exposure for alternative speed point =			0.1	0.649	0.481	0.415
Density at exposure 1.5 log units above speed point =			0.1	0.867	1.002	1.205
Exposure for density =			1.5	3.499	2.763	2.259
Exposure for density =			1.2	2.752	2.271	1.909
SECTION 2.0 GRADIENT SUMMARY
				Film 1	Film 2	Film 3
Maximum gradient				0.610	0.708	0.885
Average Gradient, H=1.5 to 2.85				0.564	0.649	0.807
Ilford Gbar				0.511	0.601	0.737
Average gradient condenser enlarger				0.523	0.614	0.736
Average gradient diffuser enlarger				0.491	0.614	0.759		Various Gradients / Graph 3 / Development Time, minutes / Gradient
Best fit gradient, straight line portion				0.618	0.701	0.865

SECTION 2.1 PRINTABLE DYNAMIC RANGE from density range =					0.1	to Dmax
				Film 1	Film 2	Film 3
Condenser enlarger, Dmax = 1.2				6.988	5.948	4.964
Diffuser enlarger, Dmax = 1.5				9.502	7.606	6.146

SECTION 2.2 FILM SPEED SUMMARY
ASSUMES FILM 2 DEVELOPMENT IS FOR NORMAL FILM SPEED				Film 1	Film 2	Film 3
Relative Film Speed				68	100	116

SECTION 2.3 FILM base+fog
Base+fog density				0.279	0.291	0.303

TABLE 3 GRADIENT vs DEVELOPMENT TIME SUMMARY
dev time	Av. Gradient	dev time	Max Gradient	dev time	Ilford Gbar	dev time	fitted grad
5.00	0.564	5.00	0.610	5.00	0.511	5.00	0.618
7.00	0.649	7.00	0.708	7.00	0.601	7.00	0.701
10.00	0.807	10.00	0.885	10.00	0.737	10.00	0.865
a	b	a	b	a	b	a	b
-12.615098	-0.495579	-14.169770	-0.722743	-161.055060	-24.098268	-11.968179	-0.153475
c	-31.765291	c	-34.171853	c	-555.628758	c	-25.611952
dev time	Av. Grad	dev time	Max. Grad	dev time	Ilf. Gbar	dev time	Fitted Grad
5.0	0.5639	5.0	0.6096	5.0	0.5113	5.0	0.6179
6.0	0.6050	6.0	0.6569	6.0	0.5561	6.0	0.6572
7.0	0.6495	7.0	0.7077	7.0	0.6010	7.0	0.7008
8.0	0.6976	8.0	0.7623	8.0	0.6461	8.0	0.7493
9.0	0.7501	9.0	0.8213	9.0	0.6914	9.0	0.8036
10.0	0.8073	10.0	0.8852	10.0	0.7368	10.0	0.8649
11.0	0.8700	11.0	0.9546	11.0	0.7824	11.0	0.9346
12.0	0.9391	12.0	1.0303	12.0	0.8282	12.0	1.0145
13.0	1.0156	13.0	1.1131	13.0	0.8741	13.0	1.1072
14.0	1.1006	14.0	1.2041	14.0	0.9202	14.0	1.2157
TABLE 3.1 FILM SPEED vs DEVELOPMENT TIME Exp. Fit
dev time	Speed	calc speed		Relative Film Speed / Graph 4 / Development Time, minutes / Relative Film Speed
5.00	68
7.00	100
10.00	116
a	b
-531.399310	141.228687
c	-2.427985
Dev. Time	Speed
5.0	68
6.0	88
7.0	100
8.0	107
9.0	113
10.0	116
11.0	119
12.0	122

TABLE 3.2 PRINTABLE DYNAMIC RANGE vs DEVELOPMENT TIME Exp. Fit				Printable Dynamic Range / Graph 5 / Development Time, minutes / Dynamic Range, stops
dev time	D range 1.2	dev time	D range 1.5
5.00	6.988	5.00	9.502
7.00	5.948	7.00	7.606					Version 12 Dynamic Range / Printable Dynamic Range plotted in this graph is based on film data only, from 2 key points: / 1). a film density close to the speed point / 2). the maximum density that produces the minimum detectable reflection density on a print. This is assumed to be 1.2 for a condenser enlarger.			Sheet 1: Film / This sheet contains the original measurement data from which graphs and other basic parameters are produced. It is essentially how calculations were made prior to version 12 and uses certain "rules of thumb" and film parameters to calculate printable dynamic range. / Version 12 takes this process a step further by including models of paper characteristics in the process and also enlarger characteristics normally expressed in the form of Callier coefficients (see the 'misc' sheet). / These were determined by measuring the density of film samples in typical condenser and diffuser enlargers and comparing the results to densitometer measurements. / The film densities available in section 1.1 above are corrected for each type of enlarger and form the basis for the data use in the following 2 sheets which apply to condenser and diffuser enlargers.
10.00	4.964	10.00	6.146
a	b	a	b
52.193523	1.503499	37.029771	2.609710
c	3.544393	c	0.270409
Dev. Time	DR 1.2	Dev Time	DR 1.5
5.0	7.0	5.0	9.5
6.0	6.4	6.0	8.4
7.0	5.9	7.0	7.6
8.0	5.6	8.0	7.0
9.0	5.2	9.0	6.5
10.0	5.0	10.0	6.1
11.0	4.7	11.0	5.8
12.0	4.5	12.0	5.6
13.0	4.3	13.0	5.3

FILM DYNAMIC RANGE (stops)										DYNAMIC RANGE COMPRESSION, CONDENSER ENLARGER
Film	1	2	3							Film	Density	Compression, stops	Loss Factor,1.2
Dynamic Range	15.6	14.2	14.5							1	1.300	0.798	1.31
Speed Point Exp - Lower fractional gradient Exp (Stops)										2	1.300	0.477	0.67
	0.135	-0.120	0.030							3	1.300	0.388	0.44

GRADIENT LOSS, CONDENSER ENLARGER					GRADIENT LOSS, DIFFUSER ENLARGER					DYNAMIC RANGE COMPRESSION, DIFFUSER ENLARGER
Film	Exposure	Gradient	Loss Factor,1.2		Film	Exposure	Gradient	Loss Factor,1.5		Film	Density	Compression, stops	Loss Factor,1.2
1	2.752	0.491	0.81		1	3.499	0.315	0.52		1	1.600	2.146	3.52
2	2.271	0.662	0.94		2	2.763	0.552	0.78		2	1.600	0.805	1.14
3	1.909	0.880	0.99		3	2.259	0.825	0.93		3	1.600	0.428	0.48
	Loss Factor =(Gradient,1.2)/Maximum Gradient
SUMMARY
Film	Dev	Dev Time	Speed	PDR 1.2	PDR 1.5	Av. Grad	Ilf Gbar	GL 1.2	GL 1.5	DR comp. 1.2	DR comp. 1.5
Delta 100	ID11b 1to1	5	68	6.99	9.50	0.56	0.51	0.81	0.52	0.8	2.1
Delta 100	ID11b 1to1	7	100	5.95	7.61	0.65	0.60	0.94	0.78	0.5	0.8
Delta 100	ID11b 1to1	10	116	4.96	6.15	0.81	0.74	0.99	0.93	0.4	0.4

## Cond
FILM MEASUREMENT AND SIMULATION			Version 13	17/08/18	YELLOW CELLS REQUIRE DATA INPUT				5PL and EXPONENTIAL EQUATION
Document Ref:	1002						FILM	Type	speed (ISO)	reference	dev. Time	developer	SECTION 1.0
FOR CONDENSER ENLARGERS. CALLIER EFFECT CORRECTED							1	Delta 100	100	30/08/18	5	ID11b 1to1	35 mm
AGITATION: 2 INVERSIONS WITHIN 5 SECONDS + 5 SECONDS REST TIME							2	Delta 100	100	28/08/18	7	ID11b 1to1	35 mm
							3	Delta 100	100	31/08/18	10	ID11b 1to1	35 mm

SECTION 1.1 Initial Input Data
FILM 1					FILM 2					FILM 3

	reading V	rel. Exp H	rel density D			reading mV	rel. Exp H	rel density D			reading mV	rel. Exp H	rel density D
No Film					No Film					No Film
Base+fog					Base+fog					Base+fog
density reading 1		0.450	0.045		density reading 1	1.0380	0.450			density reading 1	1.0230	0.450	0.132
2		0.601	0.100		2	1.0340	0.601	0.180		2	1.0230	0.601	0.236
3		0.751	0.147		3	1.0280	0.751	0.241		3	1.0200	0.751	0.314
4		0.902	0.213		4	1.0160	0.902	0.337		4	0.9930	0.902	0.426
5		1.052	0.262		5	0.9710	1.052	0.394		5	0.9400	1.052	0.501
6		1.203	0.343		6	0.9020	1.203	0.501		6	0.8670	1.203	0.625
7		1.353	0.442		7	0.7530	1.353	0.628		7	0.6950	1.353	0.789
8		1.504	0.564		8	0.6480	1.504	0.783		8	0.5810	1.504	0.987
9		1.654	0.639		9	0.5160	1.654	0.850		9	0.4440	1.654	1.075
10		1.805	0.742		10	0.4300	1.805	0.987		10	0.3490	1.805	1.244
11		1.955	0.798		11	0.3320	1.955	1.054		11	0.2570	1.955	1.316
12		2.106	0.902		12	0.2170	2.106	1.184		12	0.1620	2.106	1.471
13		2.256	1.015		13	0.1490	2.256	1.269		13	0.1080	2.256	1.591
14		2.407	1.141		14	0.1050	2.407	1.412		14	0.0696	2.407	1.777
15		2.708	1.288		15	0.067	2.708	1.586		15	0.0442	2.708	1.983
16		3.009	1.401		16	0.0467	3.009	1.729		16	0.0293	3.009	2.159
17		3.310	1.536		17	0.0352	3.310	1.870		17	0.0214	3.310	2.312
18		3.611	1.661		18	0.0198	3.611	2.019		18	0.0107	3.611	2.496
19		3.912	1.731		19	0.0125	3.912	2.127		19	0.0071	3.912	2.616
20		4.213	1.839		20	0.0054	4.213	2.240		20	0.0026	4.213	2.762
21		4.514	1.897		21	0.0030	4.514	2.295		21	0.0012	4.514	2.814
22		4.815	1.935		22	0.00225	4.815	2.336		22	0.00093	4.815	2.849
23		6.000	2.350				6.000	2.242				6.000	2.800
Processed Thu Mar 01 20:34:26 2018

SECTION 1.2 Main Simulation Coefficients (5PL equation)					SECTION 1.3 Speed Point Simulation Coefficients (5PL equation)								SMALL GRAPH PARAMETERS
a	b	c	d	e	a	b	c	d	e				Increment		1
2.14E+000	-3.18E+000	2.91E+000	1.55E-003	6.29E-001	8.85E+000	-1.70E+000	4.37E+000	3.05E-003	1.35E+000	FILM 1	30/08/18		Start Value		5.00
2.63E+000	-2.99E+000	3.02E+000	3.95E-003	5.81E-001	8.3430E+000	-1.4894E+000	4.0288E+000	6.40E-003	1.37E+000	FILM 2	30/08/18
3.19E+000	-3.10E+000	2.99E+000	8.58E-003	5.54E-001	3.59E-001	-7.40E+000	6.82E-001	1.55E-002	3.51E-001	FILM 3	31/08/18

SECTION 1.4 Constants
Film Speed Normal Exposure		0.478	Target G2 gradient			0.73	Grey card target density, condenser			0.65	White card target density, condenser			1.2	Speed Point	0.1
Table exposure increment		0.15	Target Gbar gradient			0.64	Grey card target density, diffuser			0.8	White card target density, diffuser			1.5	DR SP	0.1

Exposure-Density-Gradient Table
Exposure, H	D1	Grad G1	D2	Grad G2	D3	Grad G3
0.004	0.002	0.002	0.004	0.011	0.009	0.016
0.154	0.008	0.078	0.019	0.169	0.028	0.219						Characteristic Curve and Gradient / Graph 1 Condenser Enlarger / log H, exposure / log Film DENSITY and GRADIENT
0.304	0.025	0.154	0.053	0.278	0.072	0.355	Speed Point Curves / Graph 2 Condenser Enlarger (Red = Gradient) / log H, exposure / log Film DENSITY and GRADIENT
0.454	0.054	0.229	0.102	0.373	0.134	0.472
0.604	0.093	0.302	0.164	0.456	0.213	0.575
0.754	0.144	0.373	0.238	0.531	0.306	0.666
0.904	0.205	0.439	0.323	0.597	0.412	0.746
1.054	0.276	0.500	0.417	0.652	0.529	0.814
1.204	0.355	0.553	0.518	0.697	0.655	0.869
1.354	0.441	0.596	0.625	0.730	0.789	0.909
1.504	0.533	0.629	0.736	0.752	0.927	0.936
1.654	0.629	0.650	0.850	0.762	1.069	0.947
1.804	0.727	0.660	0.965	0.761	1.211	0.945
1.954	0.826	0.658	1.078	0.750	1.352	0.929
2.104	0.924	0.646	1.189	0.730	1.489	0.902
2.254	1.020	0.626	1.297	0.702	1.622	0.866
2.404	1.112	0.598	1.399	0.669	1.748	0.822
2.554	1.199	0.565	1.497	0.631	1.868	0.774
2.704	1.281	0.528	1.589	0.591	1.980	0.722
2.854	1.357	0.490	1.674	0.550	2.085	0.669
3.004	1.428	0.451	1.754	0.509	2.181	0.616
3.154	1.493	0.413	1.827	0.468	2.269	0.564
3.304	1.552	0.376	1.894	0.430	2.350	0.515
3.454	1.606	0.341	1.956	0.393	2.424	0.468
3.604	1.654	0.309	2.012	0.358	2.491	0.425
3.754	1.698	0.279	2.063	0.326	2.551	0.384
3.904	1.738	0.251	2.110	0.296	2.606	0.348
Average gradient		0.605		0.690		0.851
Maximum gradient		0.660		0.762		0.947
Enter Exposure below		Manual Density Calculator
1.800	0.725		0.961		1.207
Enter Density below		Manual exposure Calculator
1.200	2.556	0.564	2.119		1.793	0.945

Speed Point Graph		increment	0.1
Speed Point Exposure-Density-Gradient Table 5PL Equation								Gradient G2 Calculations						Gradient G2 vs Gbar Calculations
Exposure, H	D1	Grad G1	D2	Grad G2	D3	Grad G3			Exp. D=1.2	Grey Density	G2			G2	Gbar
0.00	0.003	0.000	0.006	0.000	0.016	0.000		Film 1	2.556	0.731	0.628			0.6283	0.558
0.10	0.005	0.035	0.011	0.089	0.018	0.061		Film 2	2.119	0.639	0.752			0.7520	0.654
0.20	0.011	0.085	0.024	0.180	0.030	0.184		Film 3	1.793	0.523	0.908			0.9077	0.800
0.30	0.022	0.142	0.047	0.269	0.056	0.351								a	b	Gradient G2 / Gradient Gbar
0.40	0.039	0.203	0.078	0.353	0.101	0.543		Dev. time for target G	0.73	6.62				-0.523889	-0.682929
0.50	0.063	0.266	0.117	0.433	0.164	0.700								c	-2.337412
0.60	0.092	0.330	0.164	0.508	0.235	0.686		Dev. time for target Gbar	0.64	6.70				G2	Gbar
0.70	0.129	0.393	0.219	0.576	0.294	0.467		Dev. time for SP Gbar	0.62	6.29				0.60	0.5374
0.80	0.171	0.456	0.279	0.639	0.328	0.239		Film Speed at above Dev. Time		97				0.65	0.5735
0.90	0.220	0.516	0.346	0.696	0.345	0.108								0.70	0.6119
1.00	0.274	0.574	0.419	0.748	0.352	0.049		Calculated Exposure Shift		-0.0748				0.75	0.6527
1.10	0.334	0.630	0.496	0.793	0.356	0.023		Film Speed inc. Exposure Shift		115				0.80	0.6961
1.20	0.400	0.682	0.577	0.833	0.357	0.011								0.85	0.7425
1.30	0.471	0.731	0.662	0.869	0.358	0.006								0.90	0.7921
1.40	0.546	0.777	0.751	0.899	0.359	0.003								0.95	0.8452
1.50	0.626	0.819	0.842	0.925	0.359	0.002								1.00	0.9024
1.60	0.710	0.857	0.935	0.946	0.359	0.001								1.05	0.9639
1.70	0.797	0.892	1.031	0.964	0.359	0.001								increment	0.05
														manual entry
SECTION 1.5 Film Initial Parameters							Gradient vs Dev. Time / Graph 3 Condenser Enlarger / Development Time Minutes / Gradient							0.73	0.6361
				Film 1	Film 2	Film 3
Exposure for Speed Point =			0.1	0.623	0.459	0.399
Exposure at lower fractional gradient point				0.535	0.569	0.383
Exposure at upper fractional gradient point				5.166	5.130	5.043
Exposure for alternative speed point =			0.1	0.623	0.459	0.399
Density at exposure 1.5 log units above speed point =			0.1	0.936	1.081	1.300
Exposure for density =			1.5	3.172	2.559	2.116
Exposure for density =			1.2	2.556	2.119	1.793
SECTION 2.0 GRADIENT SUMMARY
				Film 1	Film 2	Film 3
G1, D=0.1 to D=1.5				0.569	0.663	0.789
Average Gradient, H=1.5 to 2.85				0.605	0.690	0.851
Ilford Gbar				0.558	0.654	0.800
Average gradient condenser enlarger				0.569	0.663	0.789
Average gradient diffuser enlarger
Best fit gradient, straight line portion				0.618	0.701	0.865

SECTION 2.1 PRINTABLE DYNAMIC RANGE from density range =					0.1	to Dmax
				Film 1	Film 2	Film 3
Condenser enlarger, Dmax = 1.2				6.423	5.516	4.631
Diffuser enlarger, Dmax = 1.5				8.497	7.001	5.725

SECTION 2.2 FILM SPEED SUMMARY
				Film 1	Film 2	Film 3
Film Speed				72	105	120

SECTION 2.3 FILM base+fog
Base+fog density				0.000	0.000	0.000

TABLE 3 GRADIENT vs DEVELOPMENT TIME SUMMARY
dev time	Av. Gradient	dev time	G2	dev time	Ilford Gbar	dev time	max
5.00	0.605	5.00	0.628	5.00	0.558	5.00	0.660
7.00	0.690	7.00	0.752	7.00	0.654	7.00	0.762
10.00	0.851	10.00	0.908	10.00	0.800	10.00	0.947
a	b	a	b	a	b	a	b
-12.773270	-0.317211	4.593032	2.369998	-436.618295	-65.746079	-15.645276	-0.735415
c	-28.735740	c	21.170746	c	-1377.619701	c	-34.282891
dev time	Av. Grad	dev time	G2	dev time	Ilf. Gbar	dev time	Fitted Grad
5.0	0.6050	5.0	0.6283	5.0	0.5576	5.0	0.6599
6.0	0.6455	6.0	0.6924	6.0	0.6059	6.0	0.7092
7.0	0.6898	7.0	0.7520	7.0	0.6543	7.0	0.7621
8.0	0.7384	8.0	0.8074	8.0	0.7028	8.0	0.8191
9.0	0.7919	9.0	0.8592	9.0	0.7514	9.0	0.8806
10.0	0.8511	10.0	0.9077	10.0	0.8000	10.0	0.9471
11.0	0.9169	11.0	0.9531	11.0	0.8487	11.0	1.0194
12.0	0.9907	12.0	0.9958	12.0	0.8974	12.0	1.0982
13.0	1.0738	13.0	1.0361	13.0	0.9463	13.0	1.1843
14.0	1.1682	14.0	1.0740	14.0	0.9952	14.0	1.2790
TABLE 3.1 FILM SPEED vs DEVELOPMENT TIME
dev time	Speed	dev time	Exp. D=1.2		Film Speed vs Development Time / Graph 4 Condenser Enlarger / Development Time Minutes / ISO Film Speed
5.00	72	5.00	2.556
7.00	105	7.00	2.119
10.00	120	10.00	1.793
a	b	a	b
-546.789050	142.117429	7.511818	1.034767
c	-2.714581	c	-0.036784
Dev. Time	Speed	Dev. Time	Exp. D=1.2
5.0	72	5.0	2.556
6.0	93	6.0	2.301
7.0	105	7.0	2.119
8.0	112	8.0	1.983
9.0	117	9.0	1.877
10.0	120	10.0	1.793
11.0		11.0	1.723
12.0		12.0	1.666
13.0		13.0	1.617

TABLE 3.2 PRINTABLE DYNAMIC RANGE vs DEVELOPMENT TIME					Printable Dynamic Range vs Development Time / Graph 5 Condenser Enlarger / Development Time Minutes / Dynamic Range, Stops
dev time	D range 1.2	dev time	D range 1.5
5.00	6.423	5.00	8.497
7.00	5.516	7.00	7.001						Version 12 Dynamic Range / Printable Dynamic Range plotted in this graph is based on film data only, from 2 key points: / 1). a film density close to the speed point / 2). the maximum density that produces the minimum detectable reflection density on a print. This is assumed to be 1.2 for a condenser enlarger.
10.00	4.631	10.00	5.725
a	b	a	b
53.481711	1.286649	45.523795	2.076545
c	4.328407	c	1.579292
Dev. Time	DR 1.2	Dev Time	DR 1.5
5.0	6.4	5.0	8.5
6.0	5.9	6.0	7.7
7.0	5.5	7.0	7.0
8.0	5.2	8.0	6.5
9.0	4.9	9.0	6.1
10.0	4.6	10.0	5.7
11.0	4.4	11.0	5.4
12.0	4.2	12.0	5.2
13.0	4.1	13.0	5.0

GRADIENT LOSS, CONDENSER ENLARGER					GREY CARD DENSITY, CONDENSER ENLARGER
Film	Exposure	Gradient	Loss Factor,1.2		Film	Exposure	Grey Card Density	Loss Factor,1.2
1	2.556	0.564	0.86		1	1.806	0.729
2	2.119	0.727	0.95		2	1.369	0.636
3	2.446	0.809	0.85		3	1.043	0.520
	Loss Factor =(Gradient,1.2)/Maximum Gradient
SUMMARY, CONDENSER ENLARGER
Film	Dev	Dev Time	Speed	PDR 1.2	Ov.Av. Grad	Ilford Gbar	G2	G card Density
Delta 100	ID11b 1to1	5.00	72	6.4	0.00	0.56	0.63	0.729
Delta 100	ID11b 1to1	7.00	105	5.5	0.00	0.65	0.75	0.636
Delta 100	ID11b 1to1	10.00	120	4.6	0.00	0.80	0.91	0.520
					TARGET G2 DEV. TIME CONDENSER			6.62

## Diff
FILM MEASUREMENT AND SIMULATION			Version 13	17/08/18	YELLOW CELLS REQUIRE DATA INPUT				5PL and EXPONENTIAL EQUATION
Document Ref:	1002						FILM	Type	speed (ISO)	reference	dev. Time	developer	SECTION 1.0
FOR DIFFUSER ENLARGERS. CALLIER EFFECT CORRECTED							1	Delta 100	100	30/08/18	5	ID11b 1to1
AGITATION: 2 INVERSIONS WITHIN 5 SECONDS + 5 SECONDS REST TIME							2	Delta 100	100	28/08/18	7	ID11b 1to1
							3	Delta 100	100	31/08/18	10	ID11b 1to1

SECTION 1.1 Initial Input Data
FILM 1 6m45s					FILM 2 8m40s					FILM 3 11m00s

	reading V	rel. Exp H	rel density D			reading mV	rel. Exp H	rel density D			reading mV	rel. Exp H	rel density D
No Film					No Film					No Film
Base+fog					Base+fog					Base+fog
density reading 1		0.450	0.031		density reading 1		0.450	0.067		density reading 1		0.450	0.093
2		0.601	0.070		2		0.601	0.128		2		0.601	0.169
3		0.751	0.104		3		0.751	0.173		3		0.751	0.228
4		0.902	0.152		4		0.902	0.246		4		0.902	0.315
5		1.052	0.189		5		1.052	0.289		5		1.052	0.374
6		1.203	0.251		6		1.203	0.374		6		1.203	0.474
7		1.353	0.327		7		1.353	0.475		7		1.353	0.608
8		1.504	0.424		8		1.504	0.603		8		1.504	0.775
9		1.654	0.485		9		1.654	0.659		9		1.654	0.850
10		1.805	0.569		10		1.805	0.774		10		1.805	0.997
11		1.955	0.615		11		1.955	0.832		11		1.955	1.059
12		2.106	0.703		12		2.106	0.944		12		2.106	1.197
13		2.256	0.799		13		2.256	1.018		13		2.256	1.304
14		2.407	0.907		14		2.407	1.144		14		2.407	1.472
15		2.708	1.035		15		2.708	1.299		15		2.708	1.659
16		3.009	1.135		16		3.009	1.428		16		3.009	1.821
17		3.310	1.255		17		3.310	1.556		17		3.310	1.963
18		3.611	1.367		18		3.611	1.692		18		3.611	2.134
19		3.912	1.430		19		3.912	1.792		19		3.912	2.246
20		4.213	1.528		20		4.213	1.896		20		4.213	2.383
21		4.514	1.581		21		4.514	1.947		21		4.514	2.432
22		4.815	1.615		22		4.815	1.985		22		4.815	2.465
23		6.000	1.815		23		6.000	2.185		23		6.000	2.665
Processed Tue Feb 27 13:31:08 2018

SECTION 1.2 Main Simulation Coefficients (5PL equation)					SECTION 1.3 Speed Point Simulation Coefficients (5PL equation)								SMALL GRAPH PARAMETERS
a	b	c	d	e	a	b	c	d	e				Increment		1
1.79E+000	-3.36E+000	3.03E+000	1.15E-003	6.14E-001	8.19E+000	-1.62E+000	4.75E+000	2.02E-003	1.44E+000	FILM 1	30/08/18		Start Value		5.00
2.23E+000	-3.22E+000	3.14E+000	2.80E-003	5.60E-001	8.60E+000	-1.41E+000	4.63E+000	4.35E-003	1.48E+000	FILM 2	30/08/18
2.76E+000	-3.28E+000	3.10E+000	6.11E-003	5.47E-001	2.66E-001	-7.10E+000	6.86E-001	1.07E-002	3.76E-001	FILM 3	31/08/13

SECTION 1.4 Constants
Film Speed Normal Exposure		0.478	Target G2 gradient			0.9	Grey card target density, condenser			0.65	White card target density, condenser			1.2	Speed Point	0.1
Table exposure increment		0.15	Target Gbar gradient			0.74	Grey card target density, diffuser			0.8	White card target density, diffuser			1.5	DR SP	0.1

Exposure-Density-Gradient Table
Exposure, H	D1	Grad G1	D2	Grad G2	D3	Grad G3
0.00	0.001	0.001	0.003	0.006	0.006	0.008						Characteristic Curve and Gradient / Graph 1 Diffuser Enlarger / log H, exposure / log Film DENSITY and GRADIENT
0.15	0.005	0.051	0.013	0.114	0.019	0.147
0.30	0.017	0.106	0.036	0.196	0.049	0.253	Speed Point Curves / Graph 2 Diffuser Enlarger (Red = Gradient) / log H, exposure / log Film DENSITY and GRADIENT
0.45	0.037	0.161	0.071	0.270	0.094	0.347
0.60	0.065	0.218	0.117	0.338	0.153	0.433
0.75	0.102	0.273	0.172	0.400	0.224	0.512
0.90	0.147	0.327	0.236	0.457	0.306	0.585
1.05	0.200	0.378	0.309	0.508	0.399	0.649
1.20	0.260	0.425	0.388	0.552	0.500	0.704
1.35	0.327	0.465	0.474	0.588	0.610	0.750
1.50	0.400	0.499	0.564	0.615	0.725	0.784
1.65	0.476	0.524	0.658	0.633	0.844	0.806
1.80	0.556	0.540	0.754	0.642	0.966	0.815
1.95	0.638	0.547	0.850	0.642	1.088	0.813
2.10	0.720	0.545	0.946	0.633	1.209	0.800
2.25	0.801	0.534	1.040	0.617	1.328	0.777
2.40	0.880	0.517	1.131	0.594	1.442	0.746
2.55	0.956	0.493	1.218	0.567	1.551	0.708
2.70	1.028	0.466	1.301	0.535	1.654	0.666
2.85	1.095	0.435	1.379	0.501	1.751	0.621
3.00	1.158	0.403	1.451	0.466	1.840	0.575
3.15	1.216	0.371	1.518	0.430	1.923	0.528
3.30	1.270	0.339	1.580	0.396	1.999	0.483
3.45	1.318	0.309	1.637	0.362	2.068	0.440
3.60	1.362	0.280	1.689	0.330	2.131	0.400
3.75	1.402	0.253	1.736	0.300	2.188	0.362
3.90	1.438	0.228	1.779	0.273	2.240	0.327
Average gradient		0.510		0.598		0.754
Maximum gradient		0.547		0.642		0.815
Enter Exposure below		Manual Density Calculator
1.733	0.518		0.708		0.908	0.812
Enter Density below		Manual exposure Calculator
0.800	2.252	0.535	1.876	0.643	1.599	0.799

Speed Point Graph		increment	0.1
Speed Point Exposure-Density-Gradient Table Exponential Equation								Gradient G2 Calculations						Gradient G2 vs Gbar Calculations
Exposure, H	D1	Grad G1	D2	Grad G2	D3	Grad G3			Exp. D=1.5	Grey Density	G2			G2	Gbar
0.00	0.002	0.000	0.004	0.000	0.011	0.000		Film 1	4.205	1.320	0.242			0.2416	0.460
0.10	0.003	0.023	0.007	0.060	0.012	0.040		Film 2	3.112	1.108	0.525			0.5251	0.542
0.20	0.007	0.058	0.017	0.125	0.020	0.127		Film 3	2.483	0.911	0.790			0.7895	0.666
0.30	0.015	0.099	0.032	0.190	0.039	0.249								a	b	G2 / Gbar
0.40	0.027	0.143	0.054	0.253	0.071	0.392		Dev. time for target G2	0.9	11.85				-0.699833	0.115633
0.50	0.044	0.189	0.083	0.313	0.116	0.510								c	-1.703495
0.60	0.065	0.235	0.117	0.370	0.169	0.506		Dev. time for target Gbar	0.74	11.81				G2	Gbar
0.70	0.091	0.282	0.157	0.423	0.213	0.357		Dev. time for SP Gbar	0.62	8.88				0.50	0.5335
0.80	0.121	0.329	0.201	0.473	0.240	0.192		Film Speed at above Dev. Time		97				0.55	0.5516
0.90	0.156	0.374	0.251	0.519	0.253	0.091								0.60	0.5713
1.00	0.196	0.419	0.305	0.561	0.260	0.043		Calculated Exposure Shift		-0.3668				0.65	0.5930
1.10	0.240	0.461	0.363	0.600	0.263	0.021		Film Speed inc. Exposure Shift		227				0.70	0.6167
1.20	0.288	0.502	0.425	0.635	0.264	0.010								0.75	0.6430
1.30	0.340	0.540	0.490	0.666	0.265	0.006								0.80	0.6722
1.40	0.396	0.577	0.558	0.694	0.265	0.003								0.85	0.7048
1.50	0.456	0.610	0.629	0.719	0.266	0.002								0.90	0.7415
1.60	0.518	0.642	0.702	0.741	0.266	0.001								0.95	0.7830
1.70	0.584	0.671	0.777	0.760	0.266	0.001								increment	0.05

SECTION 1.5 Film Initial Parameters														0.93	0.7657
				Film 1	Film 2	Film 3
Exposure for Speed Point =			0.1	0.732	0.553	0.467
Exposure at lower fractional gradient point				0.536	0.509	0.387
Exposure at upper fractional gradient point				6.336	5.654	5.270
Exposure for alternative speed point =			0.1	0.732	0.553	0.467
Density at exposure 1.5 log units above speed point =			0.1	0.789	0.914	1.099
Exposure for density =			1.5	4.205	3.112	2.483
Exposure for density =			1.2	3.110	2.522	2.092
SECTION 2.0 GRADIENT SUMMARY
				Film 1	Film 2	Film 3		Gradient vs Dev. Time / Graph 3 Diffuser Enlarger / Development Time Minutes / Gradient
G1, D=0.1 to D=1.5				0.463	0.559	0.677
Average Gradient, H=1.5 to 2.85				0.510	0.598	0.754
Ilford Gbar				0.460	0.542	0.666
Average gradient condenser enlarger
Average gradient diffuser enlarger				0.403	0.547	0.695
Best fit gradient, straight line portion				0.522	0.609	0.768

SECTION 2.1 PRINTABLE DYNAMIC RANGE from density range =					0.1	to Dmax
				Film 1	Film 2	Film 3
Condenser enlarger, Dmax = 1.2				7.900	6.543	5.400
Diffuser enlarger, Dmax = 1.5				11.575	8.531	6.719

SECTION 2.2 FILM SPEED SUMMARY
ASSUMES FILM 2 DEVELOPMENT IS FOR NORMAL FILM SPEED				Film 1	Film 2	Film 3
Relative Film Speed				56	84	103

SECTION 2.3 FILM base+fog
Base+fog density				0.000	0.000	0.000

TABLE 3 GRADIENT vs DEVELOPMENT TIME SUMMARY
dev time	Av. Gradient	dev time	G2	dev time	Ilford Gbar	dev time	max
5.00	0.510	5.00	0.242	5.00	0.460	5.00	0.547
7.00	0.598	7.00	0.525	7.00	0.542	7.00	0.642
10.00	0.754	10.00	0.790	10.00	0.666	10.00	0.815
a	b	a	b	a	b	a	b
-12.563433	-0.854445	-6.467261	1.690958	239.756056	40.226458	-12.082572	-0.729044
c	-38.008087	c	3.226328	c	954.270814	c	-33.757093
dev time	Av. Grad	dev time	G2	dev time	Ilf. Gbar	dev time	Fitted Grad
5.0	0.5100	5.0	0.2416	5.0	0.4596	5.0	0.5469
6.0	0.5527	6.0	0.3987	6.0	0.5010	6.0	0.5929
7.0	0.5981	7.0	0.5251	7.0	0.5423	7.0	0.6423
8.0	0.6465	8.0	0.6289	8.0	0.5836	8.0	0.6955
9.0	0.6982	9.0	0.7158	9.0	0.6247	9.0	0.7531
10.0	0.7536	10.0	0.7895	10.0	0.6658	10.0	0.8155
11.0	0.8132	11.0	0.8529	11.0	0.7068	11.0	0.8833
12.0	0.8773	12.0	0.9079	12.0	0.7477	12.0	0.9574
13.0	0.9465	13.0	0.9562	13.0	0.7885	13.0	1.0387
14.0	1.0216	14.0	0.9988	14.0	0.8292	14.0	1.1282
TABLE 3.1 FILM SPEED vs DEVELOPMENT TIME				16.0	0.9104
dev time	Speed	dev time	Exp. D=1.5	Film Speed vs Development Time / Graph 4 Diffuser Enlarger / Development Time Minutes / ISO Film Speed
5.00	56	5.00	4.205
7.00	84	7.00	3.112
10.00	103	10.00	2.483
a	b	a	b
-479.679002	137.654656	6.051142	1.409817
c	-1.253584	c	-1.884432
Dev. Time	Speed	Dev. Time	Exp. D=1.5
5.0	56	5.0	4.205
6.0	73	6.0	3.526
7.0	84	7.0	3.112
8.0	92	8.0	2.834
9.0	98	9.0	2.634
10.0	103	10.0	2.483
11.0	106	11.0	2.365
12.0	109	12.0	2.271
13.0	112	13.0	2.193
				Printable Dynamic Range vs Development Time / Graph 5 Diffuser Enlarger / Development Time Minutes / Dynamic Range, Stops
TABLE 3.2 PRINTABLE DYNAMIC RANGE vs DEVELOPMENT TIME
dev time	D range 1.2	dev time	D range 1.5
5.00	7.900	5.00	11.575
7.00	6.543	7.00	8.531						Version 12 Dynamic Range / Printable Dynamic Range plotted in this graph is based on film data only, from 2 key points: / 1). a film density close to the speed point / 2). the maximum density that produces the minimum detectable reflection density on a print. This is assumed to be 1.2 for a condenser enlarger.
10.00	5.400	10.00	6.719
a	b	a	b
39.667424	2.194623	20.490923	3.522128
c	1.410018	c	-1.708240
Dev. Time	DR 1.2	Dev Time	DR 1.5
5.0	7.9	5.0	11.6
6.0	7.1	6.0	9.7
7.0	6.5	7.0	8.5
8.0	6.1	8.0	7.7
9.0	5.7	9.0	7.2
10.0	5.4	10.0	6.7
11.0	5.1	11.0	6.4
12.0	4.9	12.0	6.1
13.0	4.7	13.0	5.9

GRADIENT LOSS, DIFFUSER ENLARGER					GREY CARD DENSITY, CONDENSER ENLARGER
Film	Exposure	Gradient	Loss Factor,1.5		Film	Exposure	Grey Card Density	Loss Factor,1.2
1	4.205	0.184	0.34		1	3.455	1.319
2	3.112	0.440	0.69		2	2.362	1.106
3	4.146	0.277	0.34		3	1.733	0.908
	Loss Factor =(Gradient,1.2)/Maximum Gradient
SUMMARY, DIFFUSER ENLARGER
Film	Dev	Dev Time	Speed	PDR 1.5	Ov.Av. Grad	Ilford Gbar	G2	G card Density
Delta 100	ID11b 1to1	5	56	11.57	0.00	0.46	0.24	1.319
Delta 100	ID11b 1to1	7	84	8.53	0.00	0.54	0.53	1.106
Delta 100	ID11b 1to1	10	103	6.72	0.00	0.67	0.79	0.908
					TARGET G2 DEV. TIME DIFFUSER			11.85

## misc
Linear Curve Fitting			DO NOT MODIFY		Version 13		Document Ref:	1002
n = number of data points			CONDENSER ENLARGER							n = number of data points			DIFFUSER ENLARGER
Straight Line Fit to Key Data - Film 1										Straight Line Fit to Key Data - Film 1
Data		n=	10							Data		n=	10
	x	y	x-xbar	y-ybar	(x-xbar)^2	(x-xb)(y-yb)	calc y	% err			x	y	x-xbar	y-ybar	(x-xbar)^2	(x-xb)(y-yb)	calc y	% err
	1.504	0.533	-0.675	-0.428	0.456	0.289	0.544	2.0461			1.504	0.400	-0.675	-0.355	0.456	0.240	0.403	0.7281
	1.654	0.629	-0.525	-0.332	0.276	0.174	0.636	1.1929			1.654	0.476	-0.525	-0.279	0.276	0.146	0.481	0.9279
	1.804	0.727	-0.375	-0.233	0.141	0.088	0.729	0.2446			1.804	0.556	-0.375	-0.199	0.141	0.075	0.559	0.5092
	1.954	0.826	-0.225	-0.134	0.051	0.030	0.822	-0.5490			1.954	0.638	-0.225	-0.117	0.051	0.026	0.638	-0.0745
	2.104	0.924	-0.075	-0.037	0.006	0.003	0.915	-1.0624			2.104	0.720	-0.075	-0.035	0.006	0.003	0.716	-0.5733
	2.254	1.020	0.075	0.059	0.006	0.004	1.007	-1.2390			2.254	0.801	0.075	0.046	0.006	0.003	0.794	-0.8519
	2.404	1.112	0.225	0.151	0.051	0.034	1.100	-1.0603			2.404	0.880	0.225	0.125	0.051	0.028	0.873	-0.8417
	2.554	1.199	0.375	0.238	0.141	0.089	1.193	-0.5297			2.554	0.956	0.375	0.201	0.141	0.075	0.951	-0.5132
	2.704	1.281	0.525	0.320	0.276	0.168	1.285	0.3374			2.704	1.028	0.525	0.273	0.276	0.143	1.029	0.1395
	2.854	1.357	0.675	0.396	0.456	0.268	1.378	1.5195			2.854	1.095	0.675	0.340	0.456	0.230	1.108	1.1084
sum	21.790	9.609			1.856	1.147		0.9000		sum	21.790	7.550			1.856	0.969		0.5585
xbar/ybar	2.18	0.96								xbar/ybar	2.18	0.76
	a	b									a	b
coefficients	-0.385	0.618								coefficients	-0.383	0.522

Straight Line Fit to Key Data - Film 2										Straight Line Fit to Key Data - Film 2
Data		n=	10							Data		n=	10
	x	y	x-xbar	y-ybar	(x-xbar)^2	(x-xb)(y-yb)	calc y	% err			x	y	x-xbar	y-ybar	(x-xbar)^2	(x-xb)(y-yb)	calc y	% err
	1.504	0.736	-0.675	-0.224	0.456	0.151	0.754	2.4364			1.504	0.564	-0.675	-0.420	0.456	0.283	0.573	1.4926
	1.654	0.850	-0.525	-0.111	0.276	0.058	0.860	1.0993			1.654	0.658	-0.525	-0.326	0.276	0.171	0.664	0.9233
	1.804	0.965	-0.375	0.004	0.141	-0.001	0.965	0.0078			1.804	0.754	-0.375	-0.230	0.141	0.086	0.756	0.2242
	1.954	1.078	-0.225	0.117	0.051	-0.026	1.070	-0.7661			1.954	0.850	-0.225	-0.134	0.051	0.030	0.847	-0.3939
	2.104	1.189	-0.075	0.228	0.006	-0.017	1.175	-1.1955			2.104	0.946	-0.075	-0.038	0.006	0.003	0.938	-0.8155
	2.254	1.297	0.075	0.336	0.006	0.025	1.280	-1.2779			2.254	1.040	0.075	0.056	0.006	0.004	1.030	-0.9802
	2.404	1.399	0.225	0.439	0.051	0.099	1.385	-1.0239			2.404	1.131	0.225	0.147	0.051	0.033	1.121	-0.8603
	2.554	1.497	0.375	0.536	0.141	0.201	1.490	-0.4516			2.554	1.218	0.375	0.234	0.141	0.088	1.213	-0.4479
	2.704	1.589	0.525	0.628	0.276	0.330	1.595	0.4176			2.704	1.301	0.525	0.317	0.276	0.166	1.304	0.2528
	2.854	1.674	0.675	0.713	0.456	0.482	1.700	1.5609			2.854	1.379	0.675	0.394	0.456	0.266	1.395	1.2307
sum	21.790	12.274			1.856	1.301		0.8069		sum	21.790	9.841			1.856	1.131		0.6259
xbar/ybar	2.18	1.23								xbar/ybar	2.18	0.98
	a	b									a	b
coefficients	-0.300	0.701								coefficients	-0.344	0.609

Straight Line Fit to Key Data - Film 3										Straight Line Fit to Key Data - Film 3
Data		n=	10							Data		n=	10
	x	y	x-xbar	y-ybar	(x-xbar)^2	(x-xb)(y-yb)	calc y	% err			x	y	x-xbar	y-ybar	(x-xbar)^2	(x-xb)(y-yb)	calc y	% err
	1.504	0.927	-0.675	-0.033	0.456	0.023	0.951	2.5765			1.504	0.725	-0.675	-0.531	0.456	0.358	0.737	1.7305
	1.654	1.069	-0.525	0.108	0.276	-0.057	1.081	1.1451			1.654	0.844	-0.525	-0.412	0.276	0.216	0.852	0.9976
	1.804	1.211	-0.375	0.250	0.141	-0.094	1.211	-0.0072			1.804	0.966	-0.375	-0.290	0.141	0.109	0.968	0.1979
	1.954	1.352	-0.225	0.391	0.051	-0.088	1.340	-0.8173			1.954	1.088	-0.225	-0.168	0.051	0.038	1.083	-0.4755
	2.104	1.489	-0.075	0.528	0.006	-0.040	1.470	-1.2626			2.104	1.209	-0.075	-0.047	0.006	0.003	1.198	-0.9180
	2.254	1.622	0.075	0.661	0.006	0.050	1.600	-1.3433			2.254	1.328	0.075	0.072	0.006	0.005	1.313	-1.0764
	2.404	1.748	0.225	0.788	0.051	0.177	1.730	-1.0721			2.404	1.442	0.225	0.186	0.051	0.042	1.429	-0.9283
	2.554	1.868	0.375	0.907	0.141	0.340	1.859	-0.4684			2.554	1.551	0.375	0.295	0.141	0.111	1.544	-0.4696
	2.704	1.980	0.525	1.019	0.276	0.535	1.989	0.4450			2.704	1.654	0.525	0.398	0.276	0.209	1.659	0.2924
	2.854	2.085	0.675	1.124	0.456	0.759	2.119	1.6439			2.854	1.751	0.675	0.495	0.456	0.334	1.774	1.3439
sum	21.790	15.351			1.856	1.605		0.8396		sum	21.790	12.557			1.856	1.426		0.6944
xbar/ybar	2.18	1.54								xbar/ybar	2.18	1.26
	a	b									a	b
coefficients	-0.350	0.865								coefficients	-0.418	0.768

Section 2
Callier Effect Corrections			log Density Range 0 - 3

1. Condenser - Densitometer			Main correction for condenser enlarger
Hyperbolic B
a	b	c
-9.82E-003	3.24E-001	2.33E+000
Enter density>	2	0.1472	<correction

2. Densitometer - Diffuser
Hyperbolic B
a	b	c
4.67E-003	3.33E-001	1.53E+000
Enter density	1.19	0.1473	<correction

3. Condenser - Diffuser
Hyperbolic B
a	b	c
-1.29E-003	6.53E-001	1.86E+000
Enter density	1	0.2276	<correction

CORRECTION 1 (condenser-densitometer)
H	D1 corr	D2 corr	D3 corr
0.45	0.00181	0.00768	0.01187
0.60	0.00826	0.01723	0.02318
0.75	0.01351	0.02369	0.03125
0.90	0.02073	0.03353	0.04216
1.05	0.02590	0.03907	0.04907
1.20	0.03420	0.04905	0.05981
1.35	0.04360	0.05999	0.07286
1.50	0.05459	0.07241	0.08711
1.65	0.06094	0.07740	0.09294
1.80	0.06920	0.08708	0.10352
1.96	0.07351	0.09160	0.10769
2.11	0.08120	0.09983	0.11629
2.26	0.08902	0.10497	0.12251
2.41	0.09722	0.11310	0.13145
2.71	0.10609	0.12222	0.14051
3.01	0.11251	0.12922	0.14762
3.31	0.11968	0.13566	0.15341
3.61	0.12595	0.14202	0.15987
3.91	0.12930	0.14639	0.16386
4.21	0.13426	0.15073	0.16843
4.51	0.13685	0.15279	0.17002
4.80	0.13848	0.15427	0.17104

CORRECTION 2 (densitometer-diffuser)
H	D1 corr	D2 corr	D3 corr
0.45	0.01221	0.02096	0.02710
0.60	0.02180	0.03485	0.04329
0.75	0.02948	0.04401	0.05451
0.90	0.03984	0.05763	0.06924
1.05	0.04710	0.06512	0.07832
1.20	0.05854	0.07830	0.09208
1.35	0.07115	0.09232	0.10824
1.50	0.08545	0.10769	0.12521
1.65	0.09352	0.11372	0.13195
1.80	0.10376	0.12516	0.14392
1.96	0.10903	0.13041	0.14854
2.11	0.11825	0.13979	0.15791
2.26	0.12743	0.14554	0.16455
2.41	0.13683	0.15446	0.17392
2.71	0.14677	0.16425	0.18317
3.01	0.15381	0.17160	0.19029
3.31	0.16155	0.17824	0.19599
3.61	0.16818	0.18470	0.20225
3.91	0.17168	0.18907	0.20606
4.21	0.17681	0.19337	0.21039
4.51	0.17946	0.19539	0.21188
4.81	0.18112	0.19683	0.21284

## Summary
DOCUMENT REFERENCE DATA SUMMARY					Document Ref:	1002	printed	18/10/18
AGITATION: 2 INVERSIONS WITHIN 5 SECONDS + 5 SECONDS REST TIME					Processed 12/5/18
CONDENSER ENLARGER
FILM + PAPER SUMMARY CONDENSER ENLARGER
Film	Dev	Dev Time 20C	Speed	Ilf Gbar	Av. Gradient	Lin Gradient	Gradient G2	DR Min. G	DR Key D	SP Exposure	Paper Grade
Delta 100	ID11b 1to1	5	72	0.56	0.99	1.51	0.63	5.86	6.64	0.6228	2
Delta 100	ID11b 1to1	7	105	0.6544	1.09	1.70	0.75	5.43	5.75	0.4588	2
Delta 100	ID11b 1to1	10	120	0.80	1.23	1.95	0.91	4.85	4.94	0.3989	2
Dev. time for target G2 =		0.73	6.62	minutes
Dev. time for target Gbar =		0.64	6.70	minutes	Film Speed	97	Film Speed inc. Exposure Shift			115

Various Gradients / Condenser Enlarger / Development Time minutes / Gradient						Film Speed / Condenser Enlarger / Development Time minutes / ISO relative Speed

DIFFUSER ENLARGER					Document Ref:	1002
AGITATION: 2 INVERSIONS WITHIN 5 SECONDS + 5 SECONDS REST TIME
FILM + PAPER SUMMARY DIFFUSER ENLARGER
Film	Dev	Dev Time 20C	Speed	Ilf Gbar	Av. Gradient	Lin Gradient	Gradient G2	DR Min. G	DR Key D	SP Exposure	Paper Grade
Delta 100	ID11b 1to1	5	56	0.4597	0.87	1.31	0.24	6.51	7.97	0.7325	2
Delta 100	ID11b 1to1	7	84	0.5424	0.96	1.47	0.53	6.01	6.75	0.5528	2
Delta 100	ID11b 1to1	10	103	0.6659	1.10	1.71	0.79	5.33	5.66	0.4673	2
Dev. time for target G2 =		0.9	11.85	minutes
Dev. time for target Gbar =		0.74	11.81	minutes	Film Speed	97	Film Speed inc. Exposure Shift			227

Various Gradients / Diffuser Enlarger / Development Time minutes / Gradient						Film Speed / Condenser Enlarger / Development Time minutes / ISO relative Speed

ID11b: Buffered alkali. To make 1000ml of stock. Use softened water (1.5g EDTA + 0.2g sodium hydroxide per 1000ml)
Metol		2	g
Hydroquinone		5	g
Sodium Sulphite anh.		100	g
Borax		8	g
Boric acid		3.6	g