## Acros 100
FILM MEASUREMENT AND SIMULATION			Version 12	17/04/18	YELLOW CELLS REQUIRE DATA INPUT
Document Reference:	1001						FILM	Type	speed (ISO)	reference	dev. Time	developer	SECTION 1.0
MAIN SUMMARY							1	Acros 100	100	08/06/16	6.75	ID11b 1to1
Graph Increment	0.3269230769						2	Acros 100	100	11/08/16	8.67	ID11b 1to1
Start value	6						3	Acros 100	100	12/08/16	11.00	ID11b 1to1

SECTION 1.1 Initial Input Data
FILM 1					FILM 2					FILM 3

	reading V	rel. Exp H	rel density D			reading V	rel. Exp H	rel density D			reading V	rel. Exp H	rel density D
No Film	1.7090				No Film	1.687				No Film	1.691
Base+fog	1.0570		0.209		Base+fog	1.0500		0.206		Base+fog	1.0300		0.215
density reading 1	1.0570	0.000	0.000		density reading 1	1.0380	0.000	0.005		density reading 1	1.0230	0.000	0.003
2	1.0570	0.151	0.000		2	1.0340	0.151	0.007		2	1.0230	0.151	0.003
3	1.0500	0.301	0.003		3	1.0280	0.301	0.009		3	1.0200	0.301	0.004
4	1.0430	0.452	0.006		4	1.0160	0.452	0.014		4	0.9930	0.452	0.016
5	1.0110	0.602	0.019		5	0.9710	0.602	0.034		5	0.9400	0.602	0.040
6	0.9630	0.753	0.040		6	0.9020	0.753	0.066		6	0.8670	0.753	0.075
7	0.8450	0.903	0.097		7	0.7530	0.903	0.144		7	0.6950	0.903	0.171
8	0.7680	1.054	0.139		8	0.6480	1.054	0.210		8	0.5810	1.054	0.249
9	0.6420	1.204	0.217		9	0.5160	1.204	0.309		9	0.4440	1.204	0.365
10	0.5560	1.355	0.279		10	0.4300	1.355	0.388		10	0.3490	1.355	0.470
11	0.4560	1.505	0.365		11	0.3320	1.505	0.500		11	0.2570	1.505	0.603
12	0.3070	1.806	0.537		12	0.2170	1.806	0.685		12	0.1620	1.806	0.803
13	0.2240	2.107	0.674		13	0.1490	2.107	0.848		13	0.1080	2.107	0.979
14	0.1650	2.408	0.807		14	0.1050	2.408	1.000		14	0.0696	2.408	1.170
15	0.1140	2.709	0.967		15	0.067	2.709	1.195		15	0.0442	2.709	1.367
16	0.0830	3.010	1.105		16	0.0467	3.010	1.352		16	0.0293	3.010	1.546
17	0.0665	3.311	1.201		17	0.0352	3.311	1.475		17	0.0214	3.311	1.682
18	0.0417	3.612	1.404		18	0.0198	3.612	1.725		18	0.0107	3.612	1.983
19	0.0307	3.913	1.537		19	0.0125	3.913	1.924		19	0.0071	3.913	2.162
20	0.0152	4.214	1.842		20	0.0054	4.214	2.289		20	0.0026	4.214	2.598
21	0.0076	4.515	2.144		21	0.0030	4.515	2.551		21	0.0012	4.515	2.919
22	0.0060	4.816	2.246		22	0.00225	4.800	2.669		22	0.00093	4.800	3.044
23		6.000	2.440		23		6.000	2.900		23		6	3.200

processed	25/04/2018 w weighted
FILM + PAPER SUMMARY CONDENSER ENLARGER
Film	Dev	Dev Time 20C	Rel Speed	Ilf Gbar	Average Gradient	Linear Gradient	G2	DR Min. G Method	DR Key D. Method	SP Exposure	Paper Grade
Acros 100	ID11b 1to1	6.75	78	0.52	0.97	1.50	0.593	6.23	6.33	0.9198	2	w wtd
Acros 100	ID11b 1to1	8.67	100	0.63	1.10	1.75	0.702	5.55	5.39	0.8115	2	w wtd
Acros 100	ID11b 1to1	11.00	109	0.72	1.21	1.96	0.793	5.09	4.78	0.775	2	w wtd

FILM + PAPER SUMMARY DIFFUSER ENLARGER
Film	Dev	Dev Time 20C	Rel Speed	Ilf Gbar	Average Gradient	Linear Gradient	G2	DR Min. G Method	DR Key D. Method	SP Exposure	Paper Grade
Acros 100	ID11b 1to1	6.75	76	0.44	0.84	1.26	0.45	7.07	7.62	0.9769	2	w wtd
Acros 100	ID11b 1to1	8.67	100	0.52	0.96	1.48	0.56	6.29	6.43	0.8594	2	w wtd
Acros 100	ID11b 1to1	11.00	110	0.6	1.05	1.67	0.64	5.77	5.69	0.8192	2	w wtd

Condenser		Diffuser			Condenser		Diffuser			Condenser		Diffuser
dev time	Ilford Gbar	dev time	Ilford Gbar		dev time	Avrg. Grad	dev time	Avrg. Grad		dev time	G2	dev time	G2
6.75	0.520	6.75	0.440		6.75	0.970	6.75	0.840		6.75	0.593	6.75	0.454
8.67	0.630	8.67	0.520		8.67	1.100	8.67	0.960		8.67	0.702	8.67	0.557
11.00	0.720	11.00	0.600		11.00	1.210	11.00	1.050		11.00	0.793	11.00	0.639
a	b	a	b		a	b	a	b		a	b	a	b
-3.080263	1.133892	-0.350488	1.349268		-2.403836	1.762759	-3.604803	1.389775		-2.873856	1.219019	-3.046946	0.981770
c	2.045210	c	13.152439		c	3.038441	c	0.126404		c	2.286722	c	1.140863

dev time	Ilford Gbar	dev time	Ilford Gbar		dev time	Avrg. Grad	dev time	Avrg. Grad		dev time	DR Min.G	dev time	DR Min.G
6.0	0.4628	6.0	0.4044		6.0	0.9042	6.0	0.7727		6.0	0.5358	6.0	0.3982
6.3	0.4890	6.3	0.4203		6.3	0.9342	6.3	0.8040		6.3	0.5618	6.3	0.4238
6.7	0.5132	6.7	0.4356		6.7	0.9621	6.7	0.8322		6.7	0.5858	6.7	0.4472
7.0	0.5357	7.0	0.4504		7.0	0.9883	7.0	0.8579		7.0	0.6081	7.0	0.4687
7.3	0.5566	7.3	0.4648		7.3	1.0127	7.3	0.8812		7.3	0.6289	7.3	0.4885
7.6	0.5761	7.6	0.4787		7.6	1.0357	7.6	0.9027		7.6	0.6484	7.6	0.5069
8.0	0.5943	8.0	0.4922		8.0	1.0573	8.0	0.9224		8.0	0.6666	8.0	0.5240
8.3	0.6114	8.3	0.5052		8.3	1.0777	8.3	0.9405		8.3	0.6837	8.3	0.5398
8.6	0.6274	8.6	0.5179		8.6	1.0969	8.6	0.9573		8.6	0.6997	8.6	0.5547
8.9	0.6425	8.9	0.5302		8.9	1.1151	8.9	0.9729		8.9	0.7148	8.9	0.5685
9.3	0.6567	9.3	0.5422		9.3	1.1323	9.3	0.9874		9.3	0.7291	9.3	0.5815
9.6	0.6701	9.6	0.5538		9.6	1.1486	9.6	1.0009		9.6	0.7426	9.6	0.5937
9.9	0.6828	9.9	0.5650		9.9	1.1641	9.9	1.0136		9.9	0.7553	9.9	0.6051
10.3	0.6948	10.3	0.5760		10.3	1.1788	10.3	1.0254		10.3	0.7674	10.3	0.6159
10.6	0.7061	10.6	0.5866		10.6	1.1928	10.6	1.0366		10.6	0.7789	10.6	0.6262
Dev Time	reqd G	Dev Time	reqd G		Dev Time	reqd G	Dev Time	reqd G		Dev Time	reqd G2	Dev Time	reqd G2
8.89	0.64	16.55	0.74		8.16	1.07	17.90	1.18		9.29	0.73	49.82	0.9
7.1	0.5454	9.6	0.5528		8.0	1.0598	11.0	1.0500		8.0	0.6687	11.0	0.6385

## Delta_100
FILM MEASUREMENT AND SIMULATION			Version 13	31/08/18	YELLOW CELLS REQUIRE DATA INPUT
Document Reference:	1001						FILM	Type	speed (ISO)	reference	dev. Time	developer	SECTION 1.0
AGITATION: 2 INVERSIONS WITHIN 5 SECONDS + 5 SECONDS REST TIME							1	Delta 100	100	27/01/17	5.00	ID11b 1to1
Graph Increment	0.3846153846						2	Delta 100	100	23/01/17	7.00	ID11b 1to1
Start value	5						3	Delta 100	100	26/01/17	10.00	ID11b 1to1

SECTION 1.1 Initial Input Data
FILM 1					Film 2					FILM 3

	reading V	rel. Exp H	rel density D			reading V	rel. Exp H	rel density D			reading mV	rel. Exp H	rel density D
No Film	1.5100				No Film	1.5170				No Film	1.538
Base+fog	0.7950		0.279		Base+fog	0.7760		0.291		Base+fog	0.76500		0.303
density reading 1		0	0.005		density reading 1		0	0.008		density reading 1	0.73700	0	0.016
2		0.15	0.013		2		0.15	0.024		2	0.72100	0.15	0.026
3		0.301	0.022		3		0.301	0.038		3	0.68000	0.301	0.051
4	0.7190	0.450	0.044		4	0.6340	0.450	0.088		4	0.58000	0.450	0.120
5	0.6430	0.601	0.092		5	0.5330	0.601	0.163		5	0.46900	0.601	0.212
6	0.5850	0.751	0.133		6	0.4710	0.751	0.217		6	0.39900	0.751	0.283
7	0.5110	0.902	0.192		7	0.3860	0.902	0.303		7	0.31600	0.902	0.384
8	0.4620	1.052	0.236		8	0.3430	1.052	0.355		8	0.27000	1.052	0.452
9	0.3900	1.203	0.309		9	0.2740	1.203	0.452		9	0.20800	1.203	0.566
10	0.3180	1.353	0.398		10	0.2100	1.353	0.568		10	0.14700	1.353	0.716
11	0.2460	1.504	0.509		11	0.1510	1.504	0.711		11	0.09630	1.504	0.900
12	0.2100	1.654	0.578		12	0.1310	1.654	0.773		12	0.07980	1.654	0.982
13	0.1690	1.805	0.672		13	0.0978	1.805	0.900		13	0.05530	1.805	1.141
14	0.1500	1.955	0.724		14	0.0846	1.955	0.962		14	0.04740	1.955	1.208
15	0.1200	2.106	0.821		15	0.0640	2.106	1.084		15	0.03380	2.106	1.355
16	0.0942	2.256	0.926		16	0.0532	2.256	1.164		16	0.02600	2.256	1.469
17	0.0718	2.407	1.044		17	0.0390	2.407	1.299		17	0.01730	2.407	1.646
18	0.0523	2.708	1.182		18	0.0267	2.708	1.463		18	0.01100	2.708	1.842
19	0.0409	3.009	1.289		19	0.0195	3.009	1.600		19	0.00746	3.009	2.011
20	0.0305	3.310	1.416		20	0.0143	3.310	1.735		20	0.00531	3.310	2.159
21	0.0232	3.611	1.535		21	0.0103	3.611	1.877		21	0.00353	3.611	2.336
22	0.0199	3.912	1.602		22	0.0081	3.912	1.981		22	0.00270	3.912	2.452
23	0.0157	4.213	1.704		23	0.00632	4.213	2.089		23	0.00198	4.213	2.587
24	0.0138	4.514	1.760		24	0.00559	4.514	2.142		24	0.00176	4.514	2.638
25	0.0127	4.815	1.797		25	0.0051	4.815	2.181		25	0.00163	4.815	2.671
26	0.0117	6.000	1.832		26	0.0045	6.000	2.242		26	0.00127	6.000	2.780

FILM + PAPER SUMMARY CONDENSER ENLARGER
Film	Dev	Dev Time 20C	Speed	Ilf Gbar	Av. Gradient	Lin Gradient	Gradient G2	DR Min. G	DR Key D	SP Exposure	Paper Grade
Delta 100	ID11b 1to1	5.00	72	0.56	0.99	1.51	0.63	5.86	6.64	0.6228	2
Delta 100	ID11b 1to1	7.00	105	0.6544	1.09	1.70	0.75	5.43	5.75	0.4588	2
Delta 100	ID11b 1to1	10.00	120	0.80	1.23	1.95	0.91	4.85	4.94	0.3989	2
Dev. time for target G2 =		0.73	6.62	minutes
Dev. time for target Gbar =		0.64	6.70	minutes	Film Speed	97	Film Speed inc. Exposure Shift			115

FILM + PAPER SUMMARY DIFFUSER ENLARGER
Film	Dev	Dev Time 20C	Speed	Ilf Gbar	Av. Gradient	Lin Gradient	Gradient G2	DR Min. G	DR Key D	SP Exposure	Paper Grade
Delta 100	ID11b 1to1	5.00	56	0.4597	0.87	1.31	0.24	6.51	7.97	0.7325	2
Delta 100	ID11b 1to1	7.00	84	0.5424	0.96	1.47	0.53	6.01	6.75	0.5528	2
Delta 100	ID11b 1to1	10.00	103	0.6659	1.10	1.71	0.79	5.33	5.66	0.4673	2
Dev. time for target G2 =		0.9	11.85	minutes
Dev. time for target Gbar =		0.74	11.81	minutes	Film Speed	97	Film Speed inc. Exposure Shift			227

Condenser		Diffuser			Condenser		Diffuser			Condenser		Diffuser
dev time	Ilford Gbar	dev time	Ilford Gbar		dev time	Avrg. Grad	dev time	Avrg. Grad		dev time	G2	dev time	G2
5.00	0.558	5.00	0.460		5.00	0.987	5.00	0.871		5.00	0.628	5.00	0.242
7.00	0.654	7.00	0.542		7.00	1.086	7.00	0.964		7.00	0.752	7.00	0.525
10.00	0.800	10.00	0.666		10.00	1.227	10.00	1.104		10.00	0.908	10.00	0.790
a	b	a	b		a	b	a	b		a	b	a	b
-463.101200	-69.864400	281.281864	46.967173		69.107600	6.047393	1778.080000	131.864000		4.593032	2.369998	-6.467261	1.690958
c	-1462.000000	c	1117.727273		c	95.642857	c	2795.000000		c	21.170746	c	3.226328

dev time	Ilford Gbar	dev time	Ilford Gbar		dev time	Avrg. Grad	dev time	Avrg. Grad		dev time	G2	dev time	G2
5.0	0.5576	7.0	0.5424		5.0	0.9871	5.0	0.8705		5.0	0.6283	7.0	0.5251
5.4	0.5762	7.4	0.5583		5.4	1.0064	5.4	0.8885		5.4	0.6535	7.4	0.5673
5.8	0.5948	7.8	0.5741		5.8	1.0255	5.8	0.9065		5.8	0.6780	7.8	0.6066
6.2	0.6134	8.2	0.5900		6.2	1.0445	6.2	0.9245		6.2	0.7018	8.2	0.6433
6.5	0.6320	8.5	0.6058		6.5	1.0633	6.5	0.9424		6.5	0.7250	8.5	0.6775
6.9	0.6507	8.9	0.6216		6.9	1.0820	6.9	0.9604		6.9	0.7475	8.9	0.7096
7.3	0.6693	9.3	0.6375		7.3	1.1005	7.3	0.9784		7.3	0.7694	9.3	0.7397
7.7	0.6880	9.7	0.6533		7.7	1.1189	7.7	0.9963		7.7	0.7908	9.7	0.7680
8.1	0.7066	10.1	0.6691		8.1	1.1372	8.1	1.0143		8.1	0.8115	10.1	0.7947
8.5	0.7253	10.5	0.6848		8.5	1.1554	8.5	1.0322		8.5	0.8318	10.5	0.8199
8.8	0.7440	10.8	0.7006		8.8	1.1734	8.8	1.0502		8.8	0.8515	10.8	0.8437
9.2	0.7627	11.2	0.7164		9.2	1.1912	9.2	1.0681		9.2	0.8707	11.2	0.8663
9.6	0.7814	11.6	0.7321		9.6	1.2090	9.6	1.0861		9.6	0.8894	11.6	0.8876
10.0	0.8001	12.0	0.7479		10.0	1.2266	10.0	1.1040		10.0	0.9077	12.0	0.9079
10.4	0.8188	12.4	0.7636		10.4	1.2441	10.4	1.1219		10.4	0.9255	12.4	0.9272
Dev Time	reqd G	Dev Time	reqd G		Dev Time	reqd G	Dev Time	reqd G		Dev Time	reqd G2	Dev Time	reqd G2
6.70	0.64	11.81	0.74		6.68	1.07	11.85	1.19		6.62	0.73	11.85	0.9
6.6	0.6360	9.7	0.6528		8.0	1.1336	11.8	1.1879		8.0	0.8074	11.0	0.8529

## Delta 100 Beutler
FILM MEASUREMENT AND SIMULATION			Version 12	17/04/18	YELLOW CELLS REQUIRE DATA INPUT
Document Reference:	1001						FILM	Type	speed (ISO)	reference	dev. Time	developer	SECTION 1.0
MAIN SUMMARY see developer formula below							1	Delta 100	100	23/07/15	5.00	Beutler
Graph Increment	0.3076923077						2	Delta 100	100	22/07/15	7.00	Beutler
Start value	5						3	Delta 100	100	22/07/15	9.00	Beutler

SECTION 1.1 Initial Input Data
FILM 1					Film 2					FILM 3

	reading V	rel. Exp H	rel density D			reading mV	rel. Exp H	rel density D			reading mV	rel. Exp H	rel density D
No Film	1.6450				No Film	1.651				No Film	1.651
Base+fog	0.6870		0.379		Base+fog	0.6720		0.390		Base+fog	0.6680		0.393
density reading 1	0.6770	0.00	0.01		density reading 1	0.6720	0.00	0.01		density reading 1	0.6670	0.00	0.01
2	0.6770	0.30	0.02		2	0.6700	0.30	0.02		2	0.6560	0.30	0.02
3	0.6770	0.60	0.07		3	0.6590	0.60	0.08		3	0.6510	0.60	0.08
4	0.6430	0.90	0.16		4	0.6420	0.90	0.19		4	0.6250	0.90	0.19
5	0.6150	1.29	0.27		5	0.6090	1.29	0.34		5	0.5940	1.29	0.34
6	0.5940	1.51	0.28		6	0.5820	1.51	0.38		6	0.5550	1.51	0.58
7	0.5310	1.81	0.37		7	0.5130	1.81	0.5		7	0.4920	1.81	0.72
8	0.4900	2.11	0.54		8	0.4690	2.11	0.76		8	0.4380	2.11	1.08
9	0.4130	2.41	0.81		9	0.3930	2.41	1.12		9	0.3510	2.41	1.42
10	0.3400	2.80	1.06		10	0.3320	2.80	1.38		10	0.2830	2.80	1.69
11	0.2680	3.01	1.36		11	0.2580	3.01	1.62		11	0.2110	3.01	1.92
12	0.1800	3.61	1.54		12	0.1618	3.61	1.89		12	0.1290	3.61	2.21
13	0.1150	4.30	1.86		13	0.1001	4.30	2.21		13	0.0747	4.30	2.55
14	0.0754	6.32	1.95		14	0.0639	6.32	2.36		14	0.0446	6.32	2.66
15					15					15
16					16					16
17					17					17
18					18					18
19					19					19
20					20					20
21					21					21
22					22					22

FILM + PAPER SUMMARY CONDENSER ENLARGER
Film	Dev	Dev Time 20C	Rel Speed	Ilf Gbar	Average Gradient	Linear Gradient	Adjusted Gradient	DR Min. G Method	DR Key D. Method	SP Exposure	Paper Grade
Delta 100	Beutler	5.00	90	0.40	0.90	1.26	1.08	6.27	7.70	0.6969	2
Delta 100	Beutler	7.00	100	0.5232	1.00	1.45	1.22	5.75	6.65	0.6502	2
Delta 100	Beutler	9.00	96	0.73	1.17	1.77	1.47	4.99	5.53	0.6685	2

FILM + PAPER SUMMARY DIFFUSER ENLARGER
Film	Dev	Dev Time 20C	Rel Speed	Ilf Gbar	Average Gradient	Linear Gradient	Adjusted Gradient	DR Min. G Method	DR Key D. Method	SP Exposure	Paper Grade
Delta 100	Beutler	5.00	91	0.3315	0.83	1.15	0.99	6.65	8.48	0.7492	2
Delta 100	Beutler	7.00	100	0.4445	0.92	1.32	1.12	6.15	7.35	0.7095	2
Delta 100	Beutler	9.00	94	0.6269	1.08	1.61	1.34	5.37	6.12	0.7355	2

Condenser		Diffuser			Condenser		Diffuser			Condenser		Diffuser
dev time	Ilford Gbar	dev time	Ilford Gbar		dev time	Avrg. Grad	dev time	Avrg. Grad		dev time	DR Min.G	dev time	DR Min.G
5.00	0.396	5.00	0.332		5.00	0.896	5.00	0.832		5.00	6.269	5.00	6.655
7.00	0.523	7.00	0.445		7.00	0.997	7.00	0.921		7.00	5.748	7.00	6.146
9.00	0.730	9.00	0.627		9.00	1.166	9.00	1.075		9.00	4.990	9.00	5.365
a	b	a	b		a	b	a	b		a	b	a	b
-3.417294	-0.144196	-2.737635	-0.149483		-11.352456	0.497850	-10.401894	0.496945		-126.009620	9.097326	-121.564544	9.059085
c	-15.460759	c	-15.512968		c	-14.891971	c	-14.514683		c	-17.844426	c	-16.461284

dev time	Ilford Gbar	dev time	Ilford Gbar		dev time	Avrg. Grad	dev time	Avrg. Grad		dev time	DR Min.G	dev time	DR Min.G
5.0	0.3956	5.0	0.3315		5.0	0.8960	5.0	0.8321		5.0	6.2691	5.0	6.6545
5.3	0.4120	5.3	0.3460		5.3	0.9088	5.3	0.8433		5.3	6.1997	5.3	6.5882
5.6	0.4293	5.6	0.3614		5.6	0.9224	5.6	0.8553		5.6	6.1268	5.6	6.5181
5.9	0.4478	5.9	0.3778		5.9	0.9370	5.9	0.8681		5.9	6.0501	5.9	6.4439
6.2	0.4676	6.2	0.3953		6.2	0.9526	6.2	0.8819		6.2	5.9694	6.2	6.3652
6.5	0.4887	6.5	0.4140		6.5	0.9693	6.5	0.8967		6.5	5.8842	6.5	6.2817
6.8	0.5113	6.8	0.4340		6.8	0.9874	6.8	0.9128		6.8	5.7944	6.8	6.1928
7.2	0.5356	7.2	0.4554		7.2	1.0068	7.2	0.9302		7.2	5.6993	7.2	6.0981
7.5	0.5617	7.5	0.4785		7.5	1.0279	7.5	0.9491		7.5	5.5986	7.5	5.9968
7.8	0.5899	7.8	0.5035		7.8	1.0508	7.8	0.9697		7.8	5.4917	7.8	5.8884
8.1	0.6205	8.1	0.5305		8.1	1.0758	8.1	0.9923		8.1	5.3782	8.1	5.7721
8.4	0.6538	8.4	0.5599		8.4	1.1031	8.4	1.0172		8.4	5.2572	8.4	5.6468
8.7	0.6901	8.7	0.5919		8.7	1.1331	8.7	1.0446		8.7	5.1281	8.7	5.5117
9.0	0.7298	9.0	0.6269		9.0	1.1663	9.0	1.0752		9.0	4.9900	9.0	5.3654
9.3	0.7735	9.3	0.6654		9.3	1.2031	9.3	1.1094		9.3	4.8420	9.3	5.2065
Dev Time	reqd G	Dev Time	reqd G		Dev Time	reqd G	Dev Time	reqd G		Dev Time	reqd DR	Dev Time	reqd DR
8.26	0.64	9.83	0.74		7.05	1	8.18	1		6.12	6	5.69	6.5
6.6	0.4945	9.7	0.7174		8.0	1.0693	11.0	1.4043		8.0	5.4072	11.0	4.0127

Beutler: To make 1000ml of working strength. Use softened water (1.5g EDTA + 0.2g sodium hydroxide per 1000ml)
Metol		1	g Modern version. Original had 0.5g/l
Sodium Sulphite anh.		5	g
Sodium Carbonate		5	g

## FP4
FILM MEASUREMENT AND SIMULATION			Version 13	31/08/18	YELLOW CELLS REQUIRE DATA INPUT
Document Reference:	1001						FILM	Type	speed (ISO)	reference	dev. Time	developer	SECTION 1.0
AGITATION: 2 INVERSIONS WITHIN 5 SECONDS + 5 SECONDS REST TIME							1	FP4+	100	05/10/18	7.00	ID11b 1to1	const agitation
Graph Increment	0.5384615385						2	FP4+	100	04/10/18	10.00	ID11b 1to1	const agitation
Start value	7						3	FP4+	100	4/10/18 b	14.00	ID11b 1to1	const agitation

SECTION 1.1 Initial Input Data
FILM 1					FILM 2					FILM 3
										FILM 3
	reading V	rel. Exp H	rel density D			reading V	rel. Exp H	rel density D			reading mV	rel. Exp H	rel density D
No Film	1.5460				No Film	1.5560				No Film	1.557
Base+fog	0.8050		0.283		Base+fog	0.7970		0.291		Base+fog	0.78200		0.299
density reading 1	0.758	0.15	0.026		density reading 1	0.725	0.15	0.041		density reading 1	0.68200	0.15	0.059
2	0.712	0.301	0.053		2	0.653	0.301	0.087		2	0.59100	0.301	0.122
3	0.655	0.450	0.090		3	0.571	0.450	0.145		3	0.50000	0.450	0.194
4	0.5860	0.601	0.138		4	0.4730	0.601	0.227		4	0.39100	0.601	0.301
5	0.5360	0.751	0.177		5	0.4140	0.751	0.284		5	0.32900	0.751	0.376
6	0.4690	0.902	0.235		6	0.3340	0.902	0.378		6	0.25300	0.902	0.490
7	0.3470	1.052	0.365		7	0.2360	1.052	0.529		7	0.16100	1.052	0.686
8	0.2690	1.203	0.476		8	0.1720	1.203	0.666		8	0.10650	1.203	0.866
9	0.2210	1.353	0.561		9	0.1390	1.353	0.758		9	0.08120	1.353	0.984
10	0.1750	1.504	0.663		10	0.1040	1.504	0.884		10	0.05590	1.504	1.146
11	0.1530	1.654	0.721		11	0.0863	1.654	0.965		11	0.04630	1.654	1.228
12	0.1240	1.805	0.812		12	0.0673	1.805	1.073		12	0.03400	1.805	1.362
13	0.0855	1.955	0.974		13	0.0504	1.955	1.199		13	0.02460	1.955	1.502
14	0.0653	2.106	1.091		14	0.0381	2.106	1.321		14	0.01750	2.106	1.650
15	0.0531	2.256	1.181		15	0.0307	2.256	1.414		15	0.01390	2.256	1.750
16	0.0419	2.407	1.284		16	0.0242	2.407	1.518		16	0.01060	2.407	1.868
17	0.0301	2.708	1.427		17	0.0168	2.708	1.676		17	0.00700	2.708	2.048
18	0.0150	3.009	1.730		18	0.0078	3.009	2.008		18	0.00326	3.009	2.380
19	0.0100	3.310	1.906		19	0.0052	3.310	2.187		19	0.00221	3.310	2.549
20	0.0076	3.611	2.026		20	0.0038	3.611	2.317		20	0.00175	3.611	2.650
21	0.0066	3.912	2.087		21	0.0028	3.912	2.459		21	0.00142	3.912	2.741
22	0.0056	4.213	2.157		22	0.0025	4.213	2.504		22	0.00130	4.213	2.779
23	0.0035	6.000	2.362		23	0.00206	6.000	2.588		23	0.00112	6.000	2.852
24					24					24
25					25					25
26					26					26

FILM + PAPER SUMMARY CONDENSER ENLARGER
Film	Dev	Dev Time 20C	Speed	Ilf Gbar	Av. Gradient	Lin Gradient	Gradient G2	DR Min. G	DR Key D	SP Exposure	Paper Grade
FP4+	ID11b 1to1	7	72	0.64	1.07	1.63	0.79	5.46	5.89	0.4551	2
FP4+	ID11b 1to1	10	100	0.7205	1.15	1.80	0.82	5.24	5.19	0.311	2
FP4+	ID11b 1to1	14	119	0.88	1.33	2.14	0.98	4.53	4.41	0.2346	2
Dev. time for target G2 =		0.73	-126.83	minutes
Dev. time for target Gbar =		0.64	7.17	minutes	Film Speed	91	Film Speed inc. Exposure Shift			113

FILM + PAPER SUMMARY DIFFUSER ENLARGER
Film	Dev	Dev Time 20C	Speed	Ilf Gbar	Av. Gradient	Lin Gradient	Gradient G2	DR Min. G	DR Key D	SP Exposure	Paper Grade
FP4+	ID11b 1to1	7	66	0.5457	0.97	1.44	0.65	5.94	6.72	0.5833	2
FP4+	ID11b 1to1	10	100	0.6025	1.01	1.54	0.75	5.85	6.06	0.4059	2
FP4+	ID11b 1to1	14	123	0.7514	1.19	1.87	0.90	5.01	5.09	0.3156	2
Dev. time for target G2 =		0.9	14.00	minutes
Dev. time for target Gbar =		0.74	13.80	minutes	Film Speed	124	Film Speed inc. Exposure Shift			271

Condenser		Diffuser			Condenser		Diffuser			Condenser		Diffuser
dev time	Ilford Gbar	dev time	Ilford Gbar		dev time	Avrg. Grad	dev time	Avrg. Grad		dev time	G2	dev time	G2
7.00	0.636	7.00	0.546		7.00	1.072	7.00	0.970		7.00	0.793	7.00	0.652
10.00	0.721	10.00	0.603		10.00	1.146	10.00	1.013		10.00	0.824	10.00	0.753
14.00	0.884	14.00	0.751		14.00	1.328	14.00	1.188		14.00	0.976	14.00	0.900
a	b	a	b		a	b	a	b		a	b	a	b
-14.991358	0.081993	-10.103290	0.332784		-21.780191	0.767505	-16.114674	0.865484		-12.689961	0.725239	-38.756309	-1.940267
c	-29.668874	c	-21.245558		c	-22.307077	c	-17.364097		c	-16.598198	c	-87.236364

dev time	Ilford Gbar	dev time	Ilford Gbar		dev time	Avrg. Grad	dev time	Avrg. Grad		dev time	G2	dev time	G2
7.0	0.6360	7.0	0.5457		7.0	1.0719	7.0	0.9703		7.0	0.7932	7.0	0.6523
7.5	0.6495	7.5	0.5541		7.5	1.0830	7.5	0.9760		7.5	0.7972	7.5	0.6698
8.1	0.6636	8.1	0.5631		8.1	1.0949	8.1	0.9825		8.1	0.8018	8.1	0.6876
8.6	0.6785	8.6	0.5729		8.6	1.1078	8.6	0.9897		8.6	0.8070	8.6	0.7056
9.2	0.6942	9.2	0.5836		9.2	1.1217	9.2	0.9978		9.2	0.8129	9.2	0.7238
9.7	0.7107	9.7	0.5953		9.7	1.1369	9.7	1.0071		9.7	0.8197	9.7	0.7423
10.2	0.7281	10.2	0.6082		10.2	1.1533	10.2	1.0178		10.2	0.8277	10.2	0.7611
10.8	0.7465	10.8	0.6223		10.8	1.1713	10.8	1.0302		10.8	0.8371	10.8	0.7801
11.3	0.7660	11.3	0.6380		11.3	1.1911	11.3	1.0449		11.3	0.8485	11.3	0.7994
11.8	0.7866	11.8	0.6555		11.8	1.2129	11.8	1.0624		11.8	0.8625	11.8	0.8190
12.4	0.8086	12.4	0.6751		12.4	1.2371	12.4	1.0836		12.4	0.8800	12.4	0.8388
12.9	0.8320	12.9	0.6972		12.9	1.2640	12.9	1.1101		12.9	0.9027	12.9	0.8589
13.5	0.8569	13.5	0.7224		13.5	1.2943	13.5	1.1438		13.5	0.9332	13.5	0.8794
14.0	0.8835	14.0	0.7514		14.0	1.3284	14.0	1.1884		14.0	0.9763	14.0	0.9001
14.5	0.9120	14.5	0.7850		14.5	1.3673	14.5	1.2499		14.5	1.0419	14.5	0.9211
Dev Time	reqd G	Dev Time	reqd G		Dev Time	reqd G	Dev Time	reqd G		Dev Time	reqd G2	Dev Time	reqd G2
7.16	0.64	13.80	0.74		6.90	1.07	14.02	1.19		-120.40	0.73	14.00	0.9
6.6	0.6269	9.7	0.5950		8.0	1.0932	11.8	1.0607		8.0	0.8011	11.0	0.7883

## HP5
FILM MEASUREMENT AND SIMULATION			Version 12	17/04/18	YELLOW CELLS REQUIRE DATA INPUT
Document Reference:	1001						FILM	Type	speed (ISO)	reference	dev. Time	developer	SECTION 1.0
AGITATION: 2 INVERSIONS WITHIN 5 SECONDS + 5 SECONDS REST TIME							1	HP5+	400	14/09/18	7.00	ID11b 1to1
Graph Increment	0.6153846154						2	HP5+	400	13/09/18	9.00	ID11b 1to1
Start value	9						3	HP5+	400	15/09/18	12.75	ID11b 1to1
							4	HP5+	400	04/10/18	17.00	ID11b 1to1
SECTION 1.1 Initial Input Data
FILM 1					FILM 2					FILM 3					FILM 4

	reading V	rel. Exp H	rel density D			reading V	rel. Exp H	rel density D			reading V	rel. Exp H	rel density D			reading V	rel. Exp H	rel density D
No Film	1.6780				No Film	1.687				No Film	1.677				No Film	1.569
Base+fog	0.7270		0.363		Base+fog	0.7060		0.378		Base+fog	0.6870		0.388		Base+fog	0.6710		0.369
density reading 1	0.6830	0.450	0.027		density reading 1	0.6380	0.450	0.044		density reading 1	0.5720	0.450	0.080		density reading 1	0.4990	0.450	0.129
2	0.6310	0.601	0.062		2	0.5650	0.601	0.097		2	0.4680	0.601	0.167		2	0.3910	0.601	0.235
3	0.5970	0.751	0.086		3	0.5160	0.751	0.136		3	0.3990	0.751	0.236		3	0.2960	0.751	0.355
4	0.5240	0.902	0.142		4	0.4310	0.902	0.214		4	0.3010	0.902	0.358		4	0.2030	0.902	0.519
5	0.5010	1.052	0.162		5	0.4010	1.052	0.246		5	0.2650	1.052	0.414		5	0.1660	1.052	0.607
6	0.4290	1.203	0.229		6	0.3240	1.203	0.338		6	0.1970	1.203	0.542		6	0.1100	1.203	0.785
7	0.3690	1.353	0.295		7	0.2550	1.353	0.442		7	0.1438	1.353	0.679		7	0.0600	1.353	1.049
8	0.2980	1.504	0.387		8	0.1890	1.504	0.572		8	0.0966	1.504	0.852		8	0.0368	1.504	1.261
9	0.2690	1.654	0.432		9	0.1700	1.654	0.618		9	0.0810	1.654	0.928		9	0.0264	1.654	1.405
10	0.2150	1.805	0.529		10	0.1269	1.805	0.745		10	0.0553	1.805	1.094		10	0.0175	1.805	1.584
11	0.2030	1.955	0.554		11	0.1216	1.955	0.764		11	0.0536	1.955	1.108		11	0.0148	1.955	1.656
12	0.1640	2.106	0.647		12	0.0930	2.106	0.880		12	0.0380	2.106	1.257		12	0.0106	2.106	1.801
13	0.1440	2.256	0.703		13	0.0770	2.256	0.962		13	0.0324	2.256	1.326		13	0.0078	2.256	1.932
14	0.1124	2.407	0.811		14	0.0549	2.407	1.109		14	0.022	2.407	1.495		14	0.00573	2.407	2.069
15	0.0827	2.708	0.944		15	0.0383	2.708	1.266		15	0.0144	2.708	1.679		15	0.00357	2.708	2.274
16	0.0612	3.009	1.075		16	0.0269	3.009	1.419		16	0.0103	3.009	1.824		16	0.00258	3.009	2.415
17	0.0371	3.310	1.292		17	0.0143	3.310	1.693		17	0.00543	3.310	2.102		17	0.001590	3.310	2.625
18	0.0267	3.611	1.435		18	0.0100	3.611	1.849		18	0.0038	3.611	2.261		18	0.001110	3.611	2.781
19	0.0208	3.912	1.543		19	0.0078	3.912	1.954		19	0.0028	3.912	2.384		19	0.000890	3.912	2.877
20	0.0172	4.213	1.626		20	0.0064	4.213	2.043		20	0.0023	4.213	2.475		20	0.000672	4.213	2.999
21	0.0150	4.514	1.685		21	0.0055	4.514	2.108		21	0.0019	4.514	2.554		21	0.000604	4.514	3.046
22	0.0130	4.800	1.748		22	0.0051	4.800	2.141		22	0.00178	4.800	2.587		22	0.000360	6.000	3.270
23	0.0107	10.000	1.832		23	0.0032	6.000	2.400		23	0.00133	6.000	2.713		23

FILM + PAPER SUMMARY CONDENSER ENLARGER
Film	Dev	Dev Time 20C	Speed	Ilf Gbar	Av. Gradient	Lin Gradient	Gradient G2	DR Min. G	DR Key D	SP Exposure	Paper Grade
HP5+	ID11b 1to1	7	283	0.60	1.02	1.58	0.70	5.81	6.02	0.6289	2
HP5+	ID11b 1to1	9	346	0.7038	1.13	1.79	0.78	5.39	5.19	0.5409	2
HP5+	ID11b 1to1	12.75	388	0.90	1.38	2.30	0.99	4.39	4.21	0.4916	2
Dev. time for target G2 =		0.73	7.87	minutes
Dev. time for target Gbar =		0.64	7.74	minutes	Film Speed	299	Film Speed inc. Exposure Shift			349

FILM + PAPER SUMMARY DIFFUSER ENLARGER
Film	Dev	Dev Time 20C	Rel Speed	Ilf Gbar	Av. Gradient	Lin Gradient	Gradient G2	DR Min. G	DR Key D	SP Exposure	Paper Grade
HP5+	ID11b 1to1	9	287	0.5846	1.00	1.52	0.65	5.95	6.17	0.623	2
HP5+	ID11b 1to1	12.75	333	0.7538	1.22	1.98	0.79	4.91	4.97	0.558	2
HP5+	ID11b 1to1	17	426	0.9334	1.43	2.38	1.04	4.15	4.39	0.451	2
Dev. time for target G2 =		0.9	14.83	minutes
Dev. time for target Gbar =		0.74	12.44	minutes	Film Speed	294	Film Speed inc. Exposure Shift			673

Condenser		Diffuser			Condenser		Diffuser			Condenser		Diffuser
dev time	Ilford Gbar	dev time	Ilford Gbar		dev time	Avrg. Grad	dev time	Avrg. Grad		dev time	G2	dev time	G2
9.00	0.603	9.00	0.585		9.00	1.022	9.00	0.998		9.00	0.695	9.00	0.647
12.75	0.704	12.75	0.754		12.75	1.131	12.75	1.216		12.75	0.779	12.75	0.792
17.00	0.901	17.00	0.933		17.00	1.378	17.00	1.426		17.00	0.987	17.00	1.044
a	b	a	b		a	b	a	b		a	b	a	b
-13.199600	0.194690	14.309347	6.085084		-22.314398	0.668820	11.303344	3.931774		-14.276449	0.451772	-14.022417	-0.105709
c	-27.977774	c	109.157895		c	-24.941126	c	37.787565		c	-23.683928	c	-32.157109

dev time	Ilford Gbar	dev time	Ilford Gbar		dev time	Avrg. Grad	dev time	Avrg. Grad		dev time	G2	dev time	G2
9.0	0.6032	9.0	0.5846		9.0	1.0222	9.0	0.9979		9.0	0.6954	9.0	0.6466
9.6	0.6169	9.6	0.6131		9.6	1.0364	9.6	1.0360		9.6	0.7060	9.6	0.6672
10.2	0.6315	10.2	0.6413		10.2	1.0518	10.2	1.0731		10.2	0.7176	10.2	0.6888
10.8	0.6472	10.8	0.6692		10.8	1.0685	10.8	1.1093		10.8	0.7304	10.8	0.7118
11.5	0.6641	11.5	0.6969		11.5	1.0867	11.5	1.1445		11.5	0.7444	11.5	0.7361
12.1	0.6822	12.1	0.7242		12.1	1.1067	12.1	1.1789		12.1	0.7599	12.1	0.7619
12.7	0.7019	12.7	0.7513		12.7	1.1287	12.7	1.2125		12.7	0.7772	12.7	0.7893
13.3	0.7232	13.3	0.7781		13.3	1.1531	13.3	1.2452		13.3	0.7965	13.3	0.8185
13.9	0.7463	13.9	0.8046		13.9	1.1801	13.9	1.2772		13.9	0.8182	13.9	0.8497
14.5	0.7716	14.5	0.8309		14.5	1.2103	14.5	1.3084		14.5	0.8429	14.5	0.8831
15.2	0.7992	15.2	0.8569		15.2	1.2444	15.2	1.3389		15.2	0.8711	15.2	0.9189
15.8	0.8297	15.8	0.8826		15.8	1.2830	15.8	1.3687		15.8	0.9037	15.8	0.9574
16.4	0.8634	16.4	0.9081		16.4	1.3272	16.4	1.3978		16.4	0.9418	16.4	0.9989
17.0	0.9009	17.0	0.9334		17.0	1.3782	17.0	1.4263		17.0	0.9869	17.0	1.0437
17.6	0.9428	17.6	0.9584		17.6	1.4378	17.6	1.4541		17.6	1.0412	17.6	1.0923
Dev Time	reqd G	Dev Time	reqd G		Dev Time	reqd G	Dev Time	reqd G		Dev Time	reqd G2	Dev Time	reqd G2
10.57	0.64	12.44	0.74		7.93	1	9.03	1		10.83	0.73	14.83	0.9
9.2	0.6073	12.2	0.7283		8.0	1.0013	11.0	1.1182		8.0	0.6798	11.0	0.7177

## PanF_const_ag
FILM MEASUREMENT AND SIMULATION			Version 12	21/07/18	YELLOW CELLS REQUIRE DATA INPUT
Document Reference:	1001						FILM	Type	speed (ISO)	reference	dev. Time	developer	SECTION 1.0
AGITATION: 4 INVERSIONS WITHIN 10 SECONDS + 50 SECONDS REST TIME							1	PanF+	50	20/07/18	6.00	ID11b 1to1
Graph Increment	0.2596153846						2	PanF+	50	18/07/18	7.50	ID11b 1to1
Start value	6						3	PanF+	50	21/07/18	9.38	ID11b 1to1

SECTION 1.1 Initial Input Data
FILM 1					FILM 2					FILM 3
correction	1				correction	1.06				correction	1
	reading V	rel. Exp H	rel density D			reading V	rel. Exp H	rel density D			reading V	rel. Exp H	rel density D
No Film	1.5370				No Film	1.5240				No Film	1.531
Base+fog	0.7830		0.293		Base+fog	0.7780		0.292		Base+fog	0.7730		0.297
density reading 1	0.7310	0.450	0.030		density reading 1	0.6890	0.450	0.078		density reading 1	0.6460	0.450	0.078
2	0.6670	0.601	0.070		2	0.6110	0.601	0.130		2	0.5380	0.601	0.157
3	0.6130	0.751	0.106		3	0.5320	0.751	0.190		3	0.4560	0.751	0.229
4	0.5250	0.902	0.174		4	0.4410	0.902	0.272		4	0.3490	0.902	0.345
5	0.4710	1.052	0.221		5	0.3750	1.052	0.342		5	0.2880	1.052	0.429
6	0.3830	1.203	0.311		6	0.2990	1.203	0.441		6	0.2040	1.203	0.579
7	0.2870	1.353	0.436		7	0.2180	1.353	0.578		7	0.1390	1.353	0.745
8	0.2110	1.504	0.569		8	0.1540	1.504	0.729		8	0.0823	1.504	0.973
9	0.1740	1.654	0.653		9	0.1210	1.654	0.834		9	0.0603	1.654	1.108
10	0.1360	1.805	0.760		10	0.0881	1.805	0.971		10	0.0385	1.805	1.303
11	0.1140	1.955	0.837		11	0.0720	1.955	1.059		11	0.0307	1.955	1.401
12	0.0916	2.106	0.932		12	0.0539	2.106	1.185		12	0.0205	2.106	1.576
13	0.0730	2.256	1.030		13	0.0402	2.256	1.312		13	0.0167	2.256	1.665
14	0.0569	2.407	1.139		14	0.0286	2.407	1.460		14	0.0107	2.407	1.859
15	0.0413	2.708	1.278		15	0.0190	2.708	1.638		15	0.00607	2.708	2.105
16	0.0316	3.009	1.394		16	0.0142	3.009	1.764		16	0.00456	3.009	2.229
17	0.0234	3.310	1.525		17	0.0093	3.310	1.949		17	0.00347	3.310	2.348
18	0.0200	3.611	1.593		18	0.0078	3.611	2.026		18	0.0029	3.611	2.421
19	0.0183	3.912	1.631		19	0.0069	3.912	2.076		19	0.0025	3.912	2.483
20	0.0174	4.213	1.653		20	0.00681	4.213	2.083		20	0.0022	4.213	2.540
21	0.0163	4.514	1.682		21	0.0063	4.514	2.116		21	0.0021	4.514	2.568
22	0.0158	7.900	1.695		22	0.0058	7.900	2.151		22	0.00176	7.900	2.643
23					23					23

processed	22/04/18
FILM + PAPER SUMMARY CONDENSER ENLARGER
Film	Dev	Dev Time 20C	Speed	Ilf Gbar	Av. Gradient	Lin Gradient	Gradient G2	DR Min. G	DR Key D	SP Exposure	Paper Grade
PanF+	ID11b 1to1	5	31	0.67	1.14	1.83	0.75	5.13	5.61	0.69	2.00
PanF+	ID11b 1to1	7	48	0.75	1.19	1.85	0.90	4.95	5.28	0.4951	2
PanF+	ID11b 1to1	10	50	0.99	1.42	2.29	1.10	4.20	4.29	0.4788	2
Dev. time for target G2 =		0.73	4.80
Dev. time for target Gbar =		0.64	3.65		Film Speed	30	Film Speed inc. Exposure Shift			63

FILM + PAPER SUMMARY DIFFUSER ENLARGER
Film	Dev	Dev Time 20C	Speed	Ilf Gbar	Av. Gradient	Lin Gradient	Gradient G2	DR Min. G	DR Key D	SP Exposure	Paper Grade
PanF+	ID11b 1to1	5	24	0.56	1.01	1.58	0.088	5.72	6.83	0.80	2.00
PanF+	ID11b 1to1	7	38	0.64	1.09	1.66	0.690	5.34	5.99	0.5988	2
PanF+	ID11b 1to1	10	42	0.85	1.31	2.09	1.015	4.51	4.79	0.5585	2
Dev. time for target G2 =		0.9	8.59	minutes
Dev. time for target Gbar =		0.74	8.78	minutes	Film Speed	37	Film Speed inc. Exposure Shift			138

Condenser		Diffuser			Condenser		Diffuser			Condenser		Diffuser
dev time	Ilford Gbar	dev time	Ilford Gbar		dev time	Avrg. Grad	dev time	Avrg. Grad		dev time	G2	dev time	G2
5.00	0.674	5.00	0.563		5.00	1.141	5.00	1.005		5.00	0.578	5.00	0.385
7.00	0.747	7.00	0.638		7.00	1.187	7.00	1.086		7.00	0.739	7.00	0.577
10.00	0.985	10.00	0.846		10.00	1.417	10.00	1.307		10.00	0.851	10.00	0.701
a	b	a	b		a	b	a	b		a	b	a	b
-8.269169	0.410160	-7.259766	0.230273		-13.274454	1.022311	-14.334633	0.637746		-2.933165	1.086236	-3.246656	0.938449
c	-14.230174	c	-15.859375		c	-12.153535	c	-16.090452		c	-0.681018	c	-1.244487

dev time	Ilford Gbar	dev time	Ilford Gbar		dev time	Avrg. Grad	dev time	Avrg. Grad		dev time	G2	dev time	G2
6.00	0.7057	6.00	0.5962		6.00	1.1604	6.00	1.0414		7.04	0.7413	7.04	0.5798
6.26	0.7153	6.26	0.6061		6.26	1.1665	6.26	1.0521		7.30	0.7548	7.30	0.5951
6.52	0.7256	6.52	0.6165		6.52	1.1731	6.52	1.0633		7.56	0.7673	7.56	0.6093
6.78	0.7366	6.78	0.6276		6.78	1.1804	6.78	1.0752		7.82	0.7789	7.82	0.6223
7.04	0.7484	7.04	0.6393		7.04	1.1884	7.04	1.0877		8.08	0.7897	8.08	0.6343
7.30	0.7611	7.30	0.6517		7.30	1.1973	7.30	1.1010		8.34	0.7998	8.34	0.6454
7.56	0.7747	7.56	0.6649		7.56	1.2072	7.56	1.1151		8.60	0.8092	8.60	0.6557
7.82	0.7895	7.82	0.6789		7.82	1.2183	7.82	1.1301		8.86	0.8180	8.86	0.6654
8.08	0.8055	8.08	0.6939		8.08	1.2308	8.08	1.1460		9.12	0.8262	9.12	0.6744
8.34	0.8229	8.34	0.7098		8.34	1.2449	8.34	1.1630		9.38	0.8340	9.38	0.6828
8.60	0.8419	8.60	0.7270		8.60	1.2612	8.60	1.1812		9.64	0.8413	9.64	0.6907
8.86	0.8628	8.86	0.7454		8.86	1.2800	8.86	1.2007		9.90	0.8482	9.90	0.6982
9.12	0.8857	9.12	0.7652		9.12	1.3020	9.12	1.2217		10.16	0.8547	10.16	0.7052
9.38	0.9112	9.38	0.7867		9.38	1.3281	9.38	1.2443		10.42	0.8609	10.42	0.7118
9.63	0.9395	9.63	0.8099		9.63	1.3597	9.63	1.2687		10.67	0.8668	10.67	0.7180
Dev Time	reqd G	Dev Time	reqd G		Dev Time	reqd G	Dev Time	reqd G		Dev Time	reqd G2	Dev Time	reqd G2
3.65	0.64	8.78	0.74		50.24	1	4.85	1		6.84	0.73	55.31	0.9
9.1	0.8797	8.0	0.6893		8.0	1.2269	11.0	1.4379		8.0	0.7865	11.0	0.7254

## PanF_Ilford_ag
FILM MEASUREMENT AND SIMULATION			Version 12	21/07/18	YELLOW CELLS REQUIRE DATA INPUT
Document Reference:	1001						FILM	Type	speed (ISO)	reference	dev. Time	developer	SECTION 1.0
AGITATION: Ilford							1	PanF+	50	20/07/18	6.00	ID11b 1to1	Ilford Agitation
Graph Increment	0.2596153846						2	PanF+	50	18/07/18	7.50	ID11b 1to1	Ilford Agitation
Start value	6						3	PanF+	50	21/07/18	9.38	ID11b 1to1	Ilford Agitation

SECTION 1.1 Initial Input Data
FILM 1					FILM 2					FILM 3

	reading V	rel. Exp H	rel density D			reading V	rel. Exp H	rel density D			reading V	rel. Exp H	rel density D
No Film	1.4890				No Film	1.4890				No Film	1.492
Base+fog	0.7360		0.306		Base+fog	0.7390		0.304		Base+fog	0.7300		0.310
density reading 1	0.7080	0.350	0.017		density reading 1	0.7120	0.350	0.016		density reading 1	0.6870	0.350	0.026
2	0.6730	0.501	0.039		2	0.6770	0.501	0.038		2	0.6380	0.501	0.059
3	0.6310	0.651	0.067		3	0.6220	0.651	0.075		3	0.5870	0.651	0.095
4	0.5690	0.802	0.112		4	0.5600	0.802	0.120		4	0.5130	0.802	0.153
5	0.5220	0.952	0.149		5	0.5010	0.952	0.169		5	0.4580	0.952	0.202
6	0.4520	1.103	0.212		6	0.4400	1.103	0.225		6	0.3800	1.103	0.284
7	0.3760	1.253	0.292		7	0.3190	1.253	0.365		7	0.3030	1.253	0.382
8	0.2960	1.404	0.396		8	0.2730	1.404	0.432		8	0.2240	1.404	0.513
9	0.2510	1.554	0.467		9	0.2150	1.554	0.536		9	0.1850	1.554	0.596
10	0.2000	1.705	0.566		10	0.1800	1.705	0.613		10	0.1380	1.705	0.723
11	0.1760	1.855	0.621		11	0.1250	1.855	0.772		11	0.1170	1.855	0.795
12	0.1420	2.005	0.715		12	0.1230	2.005	0.779		12	0.0874	2.005	0.922
13	0.1230	2.155	0.777		13	0.0900	2.155	0.914		13	0.0702	2.155	1.017
14	0.0954	2.305	0.887		14	0.0730	2.305	1.005		14	0.0451	2.305	1.209
15	0.0694	2.606	1.026		15	0.0487	2.606	1.181		15	0.0316	2.606	1.364
16	0.0529	2.907	1.143		16	0.0348	2.907	1.327		16	0.021	2.907	1.541
17	0.0337	3.208	1.339		17	0.0208	3.208	1.551		17	0.01107	3.208	1.819
18	0.0289	3.509	1.406		18	0.0168	3.509	1.643		18	0.0092	3.509	1.901
19	0.0248	3.810	1.472		19	0.0145	3.810	1.707		19	0.0076	3.810	1.981
20	0.0226	4.111	1.513		20	0.0146	4.111	1.704		20	0.0068	4.111	2.030
21	0.0212	4.412	1.541		21	0.0131	4.412	1.751		21	0.0062	4.412	2.070
22	0.0150	7.900	1.691		22	0.0121	7.900	1.800		22	0.00568	7.900	2.109
23					23					23

FILM + PAPER SUMMARY CONDENSER ENLARGER
Film	Dev	Dev Time 20C	Rel Speed	Ilf Gbar	Average Gradient	Linear Gradient	G2	DR Min. G Method	DR Key D. Method	SP Exposure	Paper Grade
PanF+	ID11b 1to1	6	50	0.55	0.98	1.51	0.58	5.89	6.90	0.7525	2
PanF+	ID11b 1to1	7.5	50	0.6264	1.06	1.63	0.74	5.51	6.04	0.722	2
PanF+	ID11b 1to1	9.375	61	0.69	1.12	1.73	0.85	5.23	5.57	0.6377	2
Dev. time for target G2 =		0.73	7.39	minutes
Dev. time for target Gbar =		0.64	7.93	minutes	Film Speed	28	Film Speed inc. Exposure Shift			34

FILM + PAPER SUMMARY DIFFUSER ENLARGER
Film	Dev	Dev Time 20C	Rel Speed	Ilf Gbar	Average Gradient	Linear Gradient	G2	DR Min. G Method	DR Key D. Method	SP Exposure	Paper Grade
PanF+	ID11b 1to1	6.00	50	0.46	0.86	1.31	0.385	6.56	8.54	0.83	2.00
PanF+	ID11b 1to1	7.50	50	0.54	0.96	1.46	0.577	5.96	7.03	0.7838	2
PanF+	ID11b 1to1	9.38	60	0.57	1.00	1.50	0.701	5.79	6.49	0.7037	2
Dev. time for target G2 =		0.9	10.41	minutes
Dev. time for target Gbar =		0.74	INVALID	minutes	Film Speed	INVALID	Film Speed inc. Exposure Shift			INVALID

Condenser		Diffuser			Condenser		Diffuser			Condenser		Diffuser
dev time	Ilford Gbar	dev time	Ilford Gbar		dev time	Avrg. Grad	dev time	Avrg. Grad		dev time	G2	dev time	G2
6.00	0.547	6.00	0.461		6.00	0.976	6.00	0.858		6.00	0.578	6.00	0.385
7.50	0.626	7.50	0.537		7.50	1.059	7.50	0.961		7.50	0.739	7.50	0.577
9.38	0.686	9.38	0.572		9.38	1.122	9.38	0.999		9.38	0.851	9.38	0.701
a	b	a	b		a	b	a	b		a	b	a	b
-2.592000	0.893700	-2.901235	0.637092		-2.855359	1.357894	-5.136024	1.057619		-4.707820	1.192296	-4.839874	1.036298
c	-0.937500	c	-4.001476		c	-0.576196	c	-4.590107		c	-1.771031	c	-2.420288

dev time	Ilford Gbar	dev time	Ilford Gbar		dev time	Avrg. Grad	dev time	Avrg. Grad		dev time	G2	dev time	G2
6.00	0.5472	6.00	0.4610		6.00	0.9757	6.00	0.8580		7.04	0.6996	7.04	0.5316
6.26	0.5641	6.26	0.4812		6.26	0.9932	6.26	0.8890		7.30	0.7227	7.30	0.5584
6.52	0.5794	6.52	0.4973		6.52	1.0091	6.52	0.9117		7.56	0.7438	7.56	0.5826
6.78	0.5934	6.78	0.5104		6.78	1.0237	6.78	0.9290		7.82	0.7630	7.82	0.6044
7.04	0.6062	7.04	0.5212		7.04	1.0371	7.04	0.9427		8.08	0.7807	8.08	0.6242
7.30	0.6179	7.30	0.5303		7.30	1.0495	7.30	0.9537		8.34	0.7970	8.34	0.6423
7.56	0.6287	7.56	0.5381		7.56	1.0610	7.56	0.9628		8.60	0.8120	8.60	0.6588
7.82	0.6387	7.82	0.5449		7.82	1.0716	7.82	0.9704		8.86	0.8259	8.86	0.6741
8.08	0.6480	8.08	0.5507		8.08	1.0815	8.08	0.9769		9.12	0.8389	9.12	0.6881
8.34	0.6566	8.34	0.5559		8.34	1.0908	8.34	0.9825		9.38	0.8509	9.38	0.7011
8.60	0.6647	8.60	0.5605		8.60	1.0994	8.60	0.9874		9.64	0.8622	9.64	0.7132
8.86	0.6722	8.86	0.5646		8.86	1.1075	8.86	0.9916		9.90	0.8727	9.90	0.7244
9.12	0.6792	9.12	0.5683		9.12	1.1151	9.12	0.9954		10.16	0.8826	10.16	0.7348
9.38	0.6858	9.38	0.5716		9.38	1.1223	9.38	0.9988		10.42	0.8919	10.42	0.7446
9.63	0.6920	9.63	0.5746		9.63	1.1291	9.63	1.0018		10.67	0.9007	10.67	0.7538
Dev Time	reqd G	Dev Time	reqd G		Dev Time	reqd G	Dev Time	reqd G		Dev Time	reqd G2	Dev Time	reqd G2
7.85	0.64	0.58	0.74		6.37	1	9.47	1		7.39	0.73	19.53	0.9
9.1	0.6775	8.0	0.5491		8.0	1.0787	11.0	1.0137		8.0	0.7755	11.0	0.7645

## PanF_rodinal
FILM MEASUREMENT AND SIMULATION			Version 12	21/07/18	YELLOW CELLS REQUIRE DATA INPUT
Document Reference:	1001						FILM	Type	speed (ISO)	reference	dev. Time	developer	SECTION 1.0
MAIN SUMMARY							1	PanF+	50	06/08/18	6.00	Rodinal 1to50
Graph Increment	0.3846153846						2	PanF+	50	05/08/18	7.75	Rodinal 1to50
Start value	6						3	PanF+	50	04/08/18	11.00	Rodinal 1to50	Compard R09

SECTION 1.1 Initial Input Data
FILM 1					FILM 2					FILM 3

	reading V	rel. Exp H	rel density D			reading V	rel. Exp H	rel density D			reading V	rel. Exp H	rel density D
No Film	1.4700				No Film	1.4590				No Film	1.459
Base+fog	0.7290		0.305		Base+fog	0.7190		0.307		Base+fog	0.7220		0.306
density reading 1	0.7090	0.450	0.012		density reading 1	0.6930	0.450	0.016		density reading 1	0.6890	0.450	0.020
2	0.6790	0.601	0.031		2	0.6560	0.601	0.040		2	0.6370	0.601	0.054
3	0.6380	0.751	0.058		3	0.6130	0.751	0.069		3	0.5870	0.751	0.090
4	0.5810	0.902	0.099		4	0.5430	0.902	0.122		4	0.5050	0.902	0.155
5	0.5330	1.052	0.136		5	0.4950	1.052	0.162		5	0.4470	1.052	0.208
6	0.4650	1.203	0.195		6	0.4210	1.203	0.232		6	0.3650	1.203	0.296
7	0.3720	1.353	0.292		7	0.3470	1.353	0.316		7	0.2890	1.353	0.398
8	0.3040	1.504	0.380		8	0.2690	1.504	0.427		8	0.2200	1.504	0.516
9	0.2630	1.654	0.443		9	0.2360	1.654	0.484		9	0.1930	1.654	0.573
10	0.2130	1.805	0.534		10	0.1940	1.805	0.569		10	0.1380	1.805	0.719
11	0.1770	1.955	0.615		11	0.1770	1.955	0.609		11	0.1250	1.955	0.762
12	0.1320	2.106	0.742		12	0.1290	2.106	0.746		12	0.0926	2.106	0.892
13	0.0937	2.256	0.891		13	0.0868	2.256	0.918		13	0.0708	2.256	1.009
14	0.0685	2.407	1.027		14	0.0543	2.407	1.122		14	0.0386	2.407	1.272
15	0.0411	2.708	1.249		15	0.0282	2.708	1.406		15	0.0155	2.708	1.668
16	0.0273	3.009	1.427		16	0.0178	3.009	1.606		16	0.00808	3.009	1.951
17	0.0147	3.310	1.695		17	0.0080	3.310	1.953		17	0.0028	3.310	2.411
18	0.0122	3.611	1.778		18	0.0062	3.611	2.068		18	0.0021	3.611	2.540
19	0.0107	3.912	1.835		19	0.0055	3.912	2.118		19	0.0018	3.912	2.615
20	0.00953	4.213	1.884		20	0.00473	4.213	2.182		20	0.0018	4.213	2.606
21	0.0088	4.514	1.920		21	0.0045	4.514	2.204		21	0.0017	4.514	2.641
22	0.0074	7.900	1.992		22	0.0030	7.900	2.380		22	0.00146	7.900	2.694
23					23					23

FILM + PAPER SUMMARY CONDENSER ENLARGER
Film	Dev	Dev Time 20C	Rel Speed	Ilf Gbar	Average Gradient	Linear Gradient	G2	DR Min. G Method	DR Key D. Method	SP Exposure	Paper Grade
PanF+	Rodinal 1to50	6.00	43	0.64	1.08	1.61	0.84	5.39	5.98	0.90	2.00
PanF+	Rodinal 1to50	7.75	50	0.65	1.08	1.59	0.88	5.40	5.92	0.8313	2
PanF+	Rodinal 1to50	11.00	60	0.71	1.12	1.67	0.91	5.27	5.52	0.75	2
Dev. time for target G2 =		0.73	3.65	minutes
Dev. time for target Gbar =		0.64	30.85	minutes	Film Speed	31	Film Speed inc. Exposure Shift			40

FILM + PAPER SUMMARY DIFFUSER ENLARGER
Film	Dev	Dev Time 20C	Rel Speed	Ilf Gbar	Average Gradient	Linear Gradient	G2	DR Min. G Method	DR Key D. Method	SP Exposure	Paper Grade
PanF+	Rodinal 1to50	6.00	43	0.55	0.99	1.46	0.52	5.80	6.75	0.97	2.00
PanF+	Rodinal 1to50	7.75	50	0.55	1.00	1.45	0.82	5.77	6.56	0.899	2
PanF+	Rodinal 1to50	11.00	61	0.60	1.03	1.51	0.95	5.64	6.13	0.8105	2
Dev. time for target G2 =		0.9	9.18	minutes
Dev. time for target Gbar =		0.74	11.36	minutes	Film Speed	55	Film Speed inc. Exposure Shift			78

Condenser		Diffuser			Condenser		Diffuser			Condenser		Diffuser
dev time	Ilford Gbar	dev time	Ilford Gbar		dev time	Avrg. Grad	dev time	Avrg. Grad		dev time	G2	dev time	G2
6.00	0.644	6.00	0.552		6.00	1.077	6.00	0.986		6.00	0.844	6.00	0.518
7.75	0.645	7.75	0.555		7.75	1.077	7.75	0.996		7.75	0.877	7.75	0.817
11.00	0.707	11.00	0.605		11.00	1.118	11.00	1.032		11.00	0.908	11.00	0.954
a	b	a	b		a	b	a	b		a	b	a	b
-7.203805	0.640825	-6.333166	0.546481		-11.776238	1.077346	-16.319324	0.932275		-1.623730	0.971366	-5.730276	1.095700
c	-11.218855	c	-11.532116		c	-10.933288	c	-16.877963		c	-1.017108	c	-4.370456

dev time	Ilford Gbar	dev time	Ilford Gbar		dev time	Avrg. Grad	dev time	Avrg. Grad		dev time	DR Min.G	dev time	DR Min.G
6.0	0.6436	6.0	0.5521		6.0	1.0768	6.0	0.9860		3.0	0.6508	6.0	0.5179
6.4	0.6438	6.4	0.5525		6.4	1.0768	6.4	0.9880		3.4	0.7028	6.4	0.6282
6.8	0.6441	6.8	0.5530		6.8	1.0767	6.8	0.9901		3.8	0.7404	6.8	0.7032
7.2	0.6444	7.2	0.5536		7.2	1.0766	7.2	0.9924		4.2	0.7687	7.2	0.7574
7.5	0.6448	7.5	0.5543		7.5	1.0766	7.5	0.9948		4.5	0.7908	7.5	0.7985
7.9	0.6452	7.9	0.5551		7.9	1.0765	7.9	0.9975		4.9	0.8086	7.9	0.8307
8.3	0.6458	8.3	0.5561		8.3	1.0763	8.3	1.0005		5.3	0.8232	8.3	0.8566
8.7	0.6466	8.7	0.5574		8.7	1.0761	8.7	1.0037		5.7	0.8354	8.7	0.8778
9.1	0.6476	9.1	0.5591		9.1	1.0759	9.1	1.0072		6.1	0.8457	9.1	0.8956
9.5	0.6491	9.5	0.5615		9.5	1.0755	9.5	1.0111		6.5	0.8546	9.5	0.9108
9.8	0.6514	9.8	0.5649		9.8	1.0749	9.8	1.0154		6.8	0.8623	9.8	0.9237
10.2	0.6555	10.2	0.5704		10.2	1.0735	10.2	1.0202		7.2	0.8691	10.2	0.9350
10.6	0.6648	10.6	0.5804		10.6	1.0689	10.6	1.0256		7.6	0.8750	10.6	0.9449
11.0	0.7070	11.0	0.6049		11.0	1.1177	11.0	1.0317		8.0	0.8803	11.0	0.9537
11.4	0.5535	11.4	0.7572		11.4	1.0833	11.4	1.0387		8.4	0.8851	11.4	0.9615
Dev Time	reqd G	Dev Time	reqd G		Dev Time	reqd G	Dev Time	reqd G		Dev Time	reqd G2	Dev Time	reqd G2
28.78	0.64	11.37	0.74		10.90	1	8.25	1		3.65	0.73	9.18	0.9
9.1	0.6475	13.0	0.5253		8.0	1.0764	11.0	1.0317		5.0	0.8117	11.0	0.9537

## SUMMARY
Dvelopment Times & Film Speed Overall Summary

Development Times based on G2
		Condenser			Diffuser
Film	developer	dev. time	speed	speed +es	dev. time	speed	speed +es	agitation
Acros 100	ID11b 1to1	9.29			49.82			Ilford agitation
Delta 100	ID11b 1to1	6.62			11.85			constant agitation, based on G2
HP5+	ID11b 1to1	7.87			14.83			constant agitation, based on G2
FP4+	ID11b 1to1	-120.40			14.00			constant agitation, based on G2
PanF+	ID11b 1to1	4.80			8.59			constant agitation, based on G2
PanF+	ID11b 1to1	7.39					Ilford Agitation. Not suitable for diffuser
PanF+	Rodinal R09 1:50	3.65			9.18			Ilford agitation

Development Times and Speed Based on Gbar
		Condenser			Diffuser
Film	developer	dev. time	speed	speed +es	dev. time	speed	speed +es	agitation
Acros 100	ID11b 1to1	8.89			16.55			Ilford agitation
Delta 100	ID11b 1to1	6.70	97	115	11.81	97	227	constant agitation, based on G2
HP5+	ID11b 1to1	10.57	299	349	12.44	294	673	constant agitation, based on G2
FP4+	ID11b 1to1	7.16	91	113	13.80	124	271	constant agitation, based on G2
PanF+	ID11b 1to1	3.65			8.78			constant agitation, based on G2
PanF+	ID11b 1to1	7.93					Ilford Agitation. Not suitable for diffuser
PanF+	Rodinal R09 1:50	28.78			11.37			Ilford agitation

GREEN times have excessive extrapolation but should be usable
RED Times are Anomalous
Red Anomalous Times / These may be caused by the following reasons: / 1. In the case of Ilford agitation, the development time range used may be insufficient to reach the high G2 gradients. See Across 100. / 2. Sometimes, even with constant agitation, the time used for the first film produces a change in character of the curve giving a longer toe followed by a steep section that has a gradient similar to the next film in the set. This upsets the curve fitting and modelling calculations when trying to extrapolate below the first film time. See FP4+ and PanF+. / 3. Panf+ in Rodinal exhibits a similar problem to 2. above. This is caused by the use of a highly diluted developer, in a high pH environment, with Ilford agitation, giving an unpredictable high activity developer. / Gbar gradient covers the lower part of the characteristic curve and is less affected by the reasons above. This is the why the Gbar times are included. / A well behaved developer / film combination gives comparable development times for the specified values of G2 and Gbar gradients. / Using ID11b, examples are Delta 100, HP5+, PanF+ with a condenser enlarger and FP4 with a diffuser enlarger.

## Grade Coefficients
GRADE MODELS		11/04/18

5PL equation

a	b	c	d	e	Exp inversion	grade
-7.84E-004	3.96E+000	4.30E+000	2.00E+000	2.83E+001	2.2	-1
-7.84E-004	4.50E+000	3.80E+000	2.00E+000	2.83E+001	2.2	0
-7.84E-004	5.50E+000	3.25E+000	2.00E+000	2.83E+001	2.2	1
1.07E-002	6.88E+000	2.75E+000	1.98E+000	2.52E+001	2.2	2
-4.79E-004	9.56E+000	2.53E+000	1.99E+000	1.96E+001	2.2	3
-4.79E-004	1.40E+001	2.35E+000	1.99E+000	1.96E+001	2.2	4
-5.92E-004	1.79E+001	1.70E+000	1.99E+000	8.56E-001	2.2	4.8