## Film
FILM MEASUREMENT AND SIMULATION			Version 13	18/10/18	YELLOW CELLS REQUIRE DATA INPUT				5PL EQUATION
Document Reference:	1002		5 FRAME EV9 EXPOSURE				FILM	Type	speed (ISO)	reference	dev. Time	developer	SECTION 1.0
INITIAL DATA. NO CALLIER EFFECT CORRECTION ON THIS PAGE							1	FP4+	100	05/10/18	7.00	ID11b 1to1	const agitation
AGITATION: 2 INVERSIONS WITHIN 5 SECONDS + 5 SECONDS REST TIME							2	FP4+	100	04/10/18	10.00	ID11b 1to1	const agitation
FILM 1						FILM 2	3	FP4+	100	4/10/18 b	14.00	ID11b 1to1	const agitation
											FILM 3
	reading V	rel. Exp H	rel density D			reading V	rel. Exp H	rel density D			reading mV	rel. Exp H	rel density D
No Film	1.5460				No Film	1.5560				No Film	1.557
Base+fog	0.8050		0.283		Base+fog	0.7970		0.291		Base+fog	0.78200		0.299
density reading 1	0.758	0.15	0.026		density reading 1	0.725	0.15	0.041		density reading 1	0.68200	0.15	0.059
2	0.712	0.301	0.053		2	0.653	0.301	0.087		2	0.59100	0.301	0.122
3	0.655	0.450	0.090		3	0.571	0.450	0.145		3	0.50000	0.450	0.194
4	0.5860	0.601	0.138		4	0.4730	0.601	0.227		4	0.39100	0.601	0.301
5	0.5360	0.751	0.177		5	0.4140	0.751	0.284		5	0.32900	0.751	0.376
6	0.4690	0.902	0.235		6	0.3340	0.902	0.378		6	0.25300	0.902	0.490
7	0.3470	1.052	0.365		7	0.2360	1.052	0.529		7	0.16100	1.052	0.686
8	0.2690	1.203	0.476		8	0.1720	1.203	0.666		8	0.10650	1.203	0.866
9	0.2210	1.353	0.561		9	0.1390	1.353	0.758		9	0.08120	1.353	0.984
10	0.1750	1.504	0.663		10	0.1040	1.504	0.884		10	0.05590	1.504	1.146
11	0.1530	1.654	0.721		11	0.0863	1.654	0.965		11	0.04630	1.654	1.228
12	0.1240	1.805	0.812		12	0.0673	1.805	1.073		12	0.03400	1.805	1.362
13	0.0855	1.955	0.974		13	0.0504	1.955	1.199		13	0.02460	1.955	1.502
14	0.0653	2.106	1.091		14	0.0381	2.106	1.321		14	0.01750	2.106	1.650
15	0.0531	2.256	1.181		15	0.0307	2.256	1.414		15	0.01390	2.256	1.750
16	0.0419	2.407	1.284		16	0.0242	2.407	1.518		16	0.01060	2.407	1.868
17	0.0301	2.708	1.427		17	0.0168	2.708	1.676		17	0.00700	2.708	2.048
18	0.0150	3.009	1.730		18	0.0078	3.009	2.008		18	0.00326	3.009	2.380
19	0.0100	3.310	1.906		19	0.0052	3.310	2.187		19	0.00221	3.310	2.549
20	0.0076	3.611	2.026		20	0.0038	3.611	2.317		20	0.00175	3.611	2.650
21	0.0066	3.912	2.087		21	0.0028	3.912	2.459		21	0.00142	3.912	2.741
22	0.0056	4.213	2.157		22	0.0025	4.213	2.504		22	0.00130	4.213	2.779
23	0.0035	6.000	2.362		23	0.00206	6.000	2.588		23	0.00112	6.000	2.852
24					24					24
25					25					25
26					26					26

SECTION 1.2 Main Simulation Coefficients (5PL equation)					SECTION 1.3 Speed Point Simulation Coefficients (5PL equation)								SMALL GRAPH PARAMETERS
a	b	c	d	e	a	b	c	d	e				Increment		1
2.44E+000	-4.25E+000	3.26E+000	1.35E-002	4.12E-001	7.03E+000	-9.37E-001	6.05E+000	1.18E-002	1.78E+000	FILM 1	30/08/18		Start Value		6.00
2.69E+000	-5.07E+000	3.43E+000	3.16E-003	2.79E-001	6.09E+000	-1.23E+000	5.08E+000	1.54E-002	1.26E+000	FILM 2	28/08/18
3.00E+000	-3.91E+000	2.97E+000	1.91E-002	3.77E-001	6.12E+000	-1.33E+000	4.68E+000	2.30E-002	1.12E+000	FILM 3	31/08/18

SECTION 1.4 Constants
Film Speed Normal Exposure		0.478	Black card target density, condenser			0.1	Grey card target density, condenser			0.6	White card target density, condenser			1.2	Speed Point	0.1
Table exposure increment		0.15	Black card target density, diffuser			0.15	Grey card target density, diffuser			0.75	White card target density, diffuser			1.5	DR SP	0.1
											Film Characteristic Curve and Gradient / Graph 1 / log Relative Exposure / log Relative Density and Gradient
Exposure-Density-Gradient Table
Exposure, H	D1	Grad G1	D2	Grad G2	D3	Grad G3
0.00	0.014	0.003	0.003	0.034	0.019	0.030
0.15	0.025	0.129	0.035	0.302	0.056	0.358
0.30	0.051	0.217	0.089	0.403	0.120	0.497
0.45	0.089	0.294	0.155	0.477	0.203	0.603
0.60	0.139	0.365	0.231	0.537	0.300	0.690
0.75	0.198	0.431	0.316	0.589	0.410	0.765
0.90	0.268	0.492	0.408	0.635	0.529	0.829	Speed Point Graph / Graph 2 (Red is gradient) / log Relative Exposure / log Relative Density and Gradient
1.05	0.346	0.550	0.506	0.676	0.658	0.882
1.20	0.432	0.603	0.610	0.712	0.794	0.926
1.35	0.526	0.650	0.719	0.744	0.935	0.957
1.50	0.627	0.691	0.833	0.771	1.080	0.976
1.65	0.733	0.724	0.950	0.793	1.227	0.982
1.80	0.844	0.748	1.070	0.808	1.374	0.973
1.95	0.957	0.762	1.192	0.816	1.519	0.951
2.10	1.072	0.765	1.315	0.816	1.659	0.916
2.25	1.186	0.757	1.437	0.807	1.793	0.869
2.40	1.298	0.738	1.556	0.787	1.919	0.814
2.55	1.407	0.709	1.672	0.758	2.037	0.752
2.70	1.511	0.671	1.783	0.720	2.145	0.687
2.85	1.608	0.627	1.888	0.673	2.243	0.621
3.00	1.699	0.579	1.985	0.621	2.331	0.557
3.15	1.782	0.528	2.074	0.564	2.410	0.495
3.30	1.857	0.477	2.154	0.507	2.480	0.437
3.45	1.925	0.428	2.226	0.450	2.541	0.385
3.60	1.985	0.381	2.289	0.395	2.595	0.337
3.75	2.039	0.337	2.345	0.344	2.643	0.295
3.90	2.087	0.297	2.393	0.298	2.684	0.258
Average gradient		0.719		0.775		0.854
Maximum gradient		0.765		0.816		0.982
Enter Exposure below		Manual Density Calculator
1.000	0.318		0.472		0.613
Enter Density below		Manual exposure Calculator
1.200	2.269		1.960		1.762

Speed Point Graph		increment	0.1
Speed Point Exposure-Density-Gradient Table Exponential Equation
Exposure, H	D1	Grad G1	D2	Grad G2	D3	Grad G3
0.00	0.012	0.001	0.015	0.002	0.023	0.005
0.10	0.019	0.117	0.029	0.207	0.043	0.289
0.20	0.034	0.176	0.054	0.297	0.077	0.399
0.30	0.054	0.220	0.088	0.362	0.121	0.477
0.40	0.077	0.254	0.126	0.413	0.172	0.536
0.50	0.104	0.282	0.170	0.453	0.228	0.582
0.60	0.134	0.304	0.217	0.486	0.288	0.619
0.70	0.165	0.323	0.267	0.513	0.352	0.648
0.80	0.198	0.338	0.319	0.535	0.418	0.672
0.90	0.233	0.351	0.374	0.552	0.486	0.690
1.00	0.268	0.361	0.430	0.566	0.556	0.704
1.10	0.305	0.370	0.487	0.577	0.626	0.714
1.20	0.342	0.377	0.545	0.586	0.698	0.721
1.30	0.380	0.382	0.604	0.592	0.771	0.725
1.40	0.418	0.387	0.663	0.596	0.843	0.727
1.50	0.457	0.390	0.723	0.599	0.916	0.728
1.60	0.497	0.393	0.783	0.600	0.989	0.726
1.70	0.536	0.395	0.843	0.600	1.061	0.723

SECTION 1.5 Film Initial Parameters
				Film 1	Film 2	Film 3
Exposure for Speed Point =			0.1	0.485	0.334	0.254
Exposure at lower fractional gradient point				0.608	0.517	0.406
Exposure at upper fractional gradient point				5.304	4.790	4.760
Exposure for alternative speed point =			0.1	0.485	0.334	0.254
Density at exposure 1.5 log units above speed point =			0.1	0.983	1.097	1.328
Exposure for density =			1.5	2.685	2.330	1.932
Exposure for density =			1.2	2.269	1.960	1.623		Various Gradients / Graph 3 / Development Time, minutes / Gradient
SECTION 2.0 GRADIENT SUMMARY
				Film 1	Film 2	Film 3
Maximum gradient				0.765	0.816	0.982
Average Gradient, H=1.5 to 2.85				0.719	0.775	0.854
Ilford Gbar				0.589	0.665	0.819
Average gradient condenser enlarger				0.616	0.676	0.803
Average gradient diffuser enlarger				0.636	0.701	0.834
Best fit gradient, straight line portion				0.784	0.834	0.909

SECTION 2.1 PRINTABLE DYNAMIC RANGE from density range =					0.1	to Dmax
				Film 1	Film 2	Film 3
Condenser enlarger, Dmax = 1.2				5.929	5.405	4.551
Diffuser enlarger, Dmax = 1.5				7.335	6.654	5.593

SECTION 2.2 FILM SPEED SUMMARY
ASSUMES FILM 2 DEVELOPMENT IS FOR NORMAL FILM SPEED				Film 1	Film 2	Film 3
Relative Film Speed				98	139	168

SECTION 2.3 FILM base+fog
Base+fog density				0.283	0.291	0.299

TABLE 3 GRADIENT vs DEVELOPMENT TIME SUMMARY
dev time	Av. Gradient	dev time	Max Gradient	dev time	Ilford Gbar	dev time	fitted grad
7.00	0.719	7.00	0.765	7.00	0.589	7.00	0.784
10.00	0.775	10.00	0.816	10.00	0.665	10.00	0.834
14.00	0.854	14.00	0.982	14.00	0.819	14.00	0.909
a	b	a	b	a	b	a	b
-70.397117	-1.273087	-13.407948	0.613054	-13.053905	0.147919	-56.169455	-0.436389
c	-117.274647	c	-18.913994	c	-27.418433	c	-82.542351
dev time	Av. Grad	dev time	Max. Grad	dev time	Ilf. Gbar	dev time	Fitted Grad
6.0	0.7013	6.0	0.7534	6.0	0.5680	6.0	0.7680
7.0	0.7192	7.0	0.7652	7.0	0.5886	7.0	0.7840
8.0	0.7374	8.0	0.7791	8.0	0.6113	8.0	0.8004
9.0	0.7560	9.0	0.7959	9.0	0.6365	9.0	0.8172
10.0	0.7749	10.0	0.8164	10.0	0.6645	10.0	0.8345
11.0	0.7942	11.0	0.8421	11.0	0.6960	11.0	0.8522
12.0	0.8138	12.0	0.8752	12.0	0.7315	12.0	0.8705
13.0	0.8338	13.0	0.9196	13.0	0.7720	13.0	0.8893
14.0	0.8542	14.0	0.9819	14.0	0.8185	14.0	0.9086
15.0	0.8750	15.0	1.0762	15.0	0.8725	15.0	0.9285
TABLE 3.1 FILM SPEED vs DEVELOPMENT TIME Exp. Fit
dev time	Speed	calc speed		Film Speed / Graph 4 / Development Time, minutes / Film Speed
7.00	98
10.00	139
14.00	168
a	b
-955.311469	241.351184
c	0.455254
Dev. Time	Speed
6.0	76
7.0	98
8.0	115
9.0	129
10.0	139
11.0	148
12.0	156
13.0	162

TABLE 3.2 PRINTABLE DYNAMIC RANGE vs DEVELOPMENT TIME Exp. Fit				Printable Dynamic Range / Graph 5 / Development Time, minutes / Dynamic Range, stops
dev time	D range 1.2	dev time	D range 1.5
7.00	5.929	7.00	7.335
10.00	5.405	10.00	6.654					Version 12 Dynamic Range / Printable Dynamic Range plotted in this graph is based on film data only, from 2 key points: / 1). a film density close to the speed point / 2). the maximum density that produces the minimum detectable reflection density on a print. This is assumed to be 1.2 for a condenser enlarger.			Sheet 1: Film / This sheet contains the original measurement data from which graphs and other basic parameters are produced. It is essentially how calculations were made prior to version 12 and uses certain "rules of thumb" and film parameters to calculate printable dynamic range. / Version 12 takes this process a step further by including models of paper characteristics in the process and also enlarger characteristics normally expressed in the form of Callier coefficients (see the 'misc' sheet). / These were determined by measuring the density of film samples in typical condenser and diffuser enlargers and comparing the results to densitometer measurements. / The film densities available in section 1.1 above are corrected for each type of enlarger and form the basis for the data use in the following 2 sheets which apply to condenser and diffuser enlargers.
14.00	4.551	14.00	5.593
a	b	a	b
-313.223350	12.131700	-479.247845	17.657990
c	-45.507687	c	-55.485284
Dev. Time	DR 1.2	Dev Time	DR 1.5
6.0	6.1	6.0	7.5
7.0	5.9	7.0	7.3
8.0	5.8	8.0	7.1
9.0	5.6	9.0	6.9
10.0	5.4	10.0	6.7
11.0	5.2	11.0	6.4
12.0	5.0	12.0	6.1
13.0	4.8	13.0	5.9
14.0	4.6	14.0	5.6

FILM DYNAMIC RANGE (stops)										DYNAMIC RANGE COMPRESSION, CONDENSER ENLARGER
Film	1	2	3							Film	Density	Compression, stops	Loss Factor,1.2
Dynamic Range	15.6	14.2	14.5							1	1.300	0.444	0.58
Speed Point Exp - Lower fractional gradient Exp (Stops)										2	1.300	0.438	0.54
	-0.410	-0.610	-0.507							3	1.300	0.453	0.46

GRADIENT LOSS, CONDENSER ENLARGER					GRADIENT LOSS, DIFFUSER ENLARGER					DYNAMIC RANGE COMPRESSION, DIFFUSER ENLARGER
Film	Exposure	Gradient	Loss Factor,1.2		Film	Exposure	Gradient	Loss Factor,1.5		Film	Density	Compression, stops	Loss Factor,1.2
1	2.269	0.755	0.99		1	2.685	0.675	0.88		1	1.600	0.618	0.81
2	1.960	0.817	1.00		2	2.330	0.798	0.98		2	1.600	0.487	0.60
3	1.623	0.982	1.00		3	1.932	0.955	0.97		3	1.600	0.393	0.40
	Loss Factor =(Gradient,1.2)/Maximum Gradient
SUMMARY
Film	Dev	Dev Time	Speed	PDR 1.2	PDR 1.5	Av. Grad	Ilf Gbar	GL 1.2	GL 1.5	DR comp. 1.2	DR comp. 1.5
FP4+	ID11b 1to1	7	98	5.93	7.34	0.72	0.59	0.99	0.88	0.4	0.6
FP4+	ID11b 1to1	10	139	5.40	6.65	0.77	0.66	1.00	0.98	0.4	0.5
FP4+	ID11b 1to1	14	168	4.55	5.59	0.85	0.82	1.00	0.97	0.5	0.4

## Cond
FILM MEASUREMENT AND SIMULATION			Version 13	18/10/18	YELLOW CELLS REQUIRE DATA INPUT				5PL EQUATION
Document Ref:	1002						FILM	Type	speed (ISO)	reference	dev. Time	developer	SECTION 1.0
FOR CONDENSER ENLARGERS. CALLIER EFFECT CORRECTED							1	FP4+	100	05/10/18	7	ID11b 1to1
AGITATION: 2 INVERSIONS WITHIN 5 SECONDS + 5 SECONDS REST TIME							2	FP4+	100	04/10/18	10	ID11b 1to1
							3	FP4+	100	4/10/18 b	14	ID11b 1to1

SECTION 1.1 Initial Input Data
FILM 1					FILM 2					FILM 3

	reading V	rel. Exp H	rel density D			reading mV	rel. Exp H	rel density D			reading mV	rel. Exp H	rel density D
No Film					No Film					No Film
Base+fog					Base+fog					Base+fog
density reading 1		0.150	0.026		density reading 1		0.150	0.043		density reading 1		0.150	0.063
2		0.301	0.056		2		0.301	0.094		2		0.301	0.134
3		0.450	0.097		3		0.450	0.160		3		0.450	0.215
4		0.601	0.152		4		0.601	0.251		4		0.601	0.334
5		0.751	0.196		5		0.751	0.316		5		0.751	0.417
6		0.902	0.260		6		0.902	0.419		6		0.902	0.543
7		1.052	0.406		7		1.052	0.585		7		1.052	0.757
8		1.203	0.527		8		1.203	0.735		8		1.203	0.950
9		1.353	0.621		9		1.353	0.835		9		1.353	1.077
10		1.504	0.731		10		1.504	0.970		10		1.504	1.250
11		1.654	0.794		11		1.654	1.057		11		1.654	1.337
12		1.805	0.893		12		1.805	1.173		12		1.805	1.478
13		1.955	1.066		13		1.955	1.306		13		1.955	1.627
14		2.106	1.191		14		2.106	1.435		14		2.106	1.782
15		2.256	1.287		15		2.256	1.534		15		2.256	1.887
16		2.407	1.396		16		2.407	1.643		16		2.407	2.010
17		2.708	1.548		17		2.708	1.809		17		2.708	2.197
18		3.009	1.865		18		3.009	2.155		18		3.009	2.541
19		3.310	2.049		19		3.310	2.342		19		3.310	2.716
20		3.611	2.174		20		3.611	2.476		20		3.611	2.820
21		3.912	2.238		21		3.912	2.623		21		3.912	2.914
22		4.213	2.310		22		4.213	2.669		22		4.213	2.953
23		6.000	2.523				6.000	2.756				6.000	3.028
Processed Thu Mar 01 20:34:26 2018

SECTION 1.2 Main Simulation Coefficients (5PL equation)					SECTION 1.3 Speed Point Simulation Coefficients (5PL equation)								SMALL GRAPH PARAMETERS
a	b	c	d	e	a	b	c	d	e				Increment		1
2.62E+000	-4.04E+000	3.21E+000	1.19E-002	4.32E-001	6.5670E+000	-1.0363E+000	5.9246E+000	8.89E-003	1.57E+000	FILM 1			Start Value		6.00
2.88E+000	-4.72E+000	3.38E+000	3.18E-004	2.97E-001	6.30E+000	-1.25E+000	5.02E+000	1.22E-002	1.21E+000	FILM 2
3.19E+000	-3.75E+000	2.92E+000	1.81E-002	3.89E-001	6.33E+000	-1.34E+000	4.56E+000	2.10E-002	1.09E+000	FILM 3

SECTION 1.4 Constants
Film Speed Normal Exposure		0.478	Target G2 gradient			0.73	Grey card target density, condenser			0.65	White card target density, condenser			1.2	Speed Point	0.1
Table exposure increment		0.15	Target Gbar gradient			0.64	Grey card target density, diffuser			0.8	White card target density, diffuser			1.5	DR SP	0.1

Exposure-Density-Gradient Table
Exposure, H	D1	Grad G1	D2	Grad G2	D3	Grad G3
0.004	0.012	0.009	0.001	0.077	0.018	0.074						Characteristic Curve and Gradient / Graph 1 Condenser Enlarger / log H, exposure / log Film DENSITY and GRADIENT
0.154	0.025	0.148	0.038	0.344	0.061	0.408
0.304	0.055	0.245	0.098	0.452	0.134	0.558	Speed Point Curves / Graph 2 Condenser Enlarger (Red = Gradient) / log H, exposure / log Film DENSITY and GRADIENT
0.454	0.098	0.331	0.172	0.532	0.227	0.671
0.604	0.153	0.409	0.257	0.596	0.335	0.764
0.754	0.220	0.481	0.351	0.651	0.455	0.842
0.904	0.298	0.548	0.452	0.700	0.587	0.908
1.054	0.385	0.610	0.560	0.743	0.727	0.963
1.204	0.480	0.666	0.675	0.780	0.875	1.004
1.354	0.584	0.716	0.794	0.812	1.028	1.033
1.504	0.695	0.757	0.918	0.838	1.184	1.047
1.654	0.811	0.789	1.045	0.857	1.341	1.046
1.804	0.931	0.810	1.175	0.869	1.497	1.030
1.954	1.053	0.819	1.305	0.872	1.649	0.999
2.104	1.176	0.817	1.436	0.865	1.796	0.956
2.254	1.298	0.802	1.564	0.849	1.936	0.903
2.404	1.416	0.777	1.690	0.822	2.067	0.841
2.554	1.530	0.742	1.811	0.786	2.188	0.774
2.704	1.638	0.699	1.925	0.741	2.299	0.705
2.854	1.740	0.650	2.033	0.690	2.400	0.637
3.004	1.833	0.598	2.132	0.634	2.490	0.570
3.154	1.919	0.545	2.223	0.576	2.571	0.507
3.304	1.997	0.493	2.305	0.517	2.642	0.449
3.454	2.067	0.442	2.378	0.460	2.706	0.396
3.604	2.129	0.394	2.443	0.405	2.761	0.348
3.754	2.185	0.349	2.500	0.355	2.810	0.305
3.904	2.234	0.309	2.549	0.309	2.853	0.267
Average gradient		0.766		0.819		0.894
Maximum gradient		0.819		0.872		1.047
Enter Exposure below		Manual Density Calculator
1.800	0.928		1.171		1.493
Enter Density below		Manual exposure Calculator
0.650	1.444	0.742	1.172		0.972	0.935

Speed Point Graph		increment	0.1
Speed Point Exposure-Density-Gradient Table 5PL Equation								Gradient G2 Calculations
Exposure, H	D1	Grad G1	D2	Grad G2	D3	Grad G3			Exp. D=1.2	Grey Density	G2	dev time
0.00	0.009	0.001	0.012	0.003	0.021	0.007		Film 1	2.133	0.608	0.793	7
0.10	0.017	0.135	0.028	0.243	0.044	0.334		Film 2	1.833	0.585	0.824	10
0.20	0.034	0.201	0.058	0.341	0.084	0.454		Film 3	1.519	0.472	0.976	14
0.30	0.057	0.249	0.096	0.411	0.134	0.537
0.40	0.084	0.287	0.139	0.465	0.191	0.600		Dev. time for target G	0.73	-126.83
0.50	0.114	0.317	0.188	0.507	0.253	0.649
0.60	0.147	0.342	0.241	0.542	0.320	0.687		Dev. time for target Gbar	0.64	7.17
0.70	0.182	0.363	0.296	0.569	0.390	0.717		Dev. time for SP Gbar	0.62	6.33
0.80	0.220	0.380	0.354	0.592	0.463	0.740		Film Speed at above Dev. Time		91
0.90	0.258	0.394	0.414	0.609	0.538	0.758
1.00	0.298	0.406	0.476	0.623	0.615	0.771		Calculated Exposure Shift		-0.0955
1.10	0.339	0.415	0.539	0.634	0.692	0.780		Film Speed inc. Exposure Shift		113
1.20	0.381	0.423	0.603	0.642	0.771	0.786
1.30	0.424	0.429	0.667	0.648	0.849	0.789
1.40	0.467	0.434	0.732	0.651	0.928	0.790
1.50	0.511	0.438	0.798	0.653	1.007	0.788
1.60	0.555	0.441	0.863	0.653	1.086	0.785
1.70	0.599	0.442	0.928	0.652	1.164	0.780

SECTION 1.5 Film Initial Parameters							Gradient vs Dev. Time / Graph 3 Condenser Enlarger / Development Time Minutes / Gradient
				Film 1	Film 2	Film 3
Exposure for Speed Point =			0.1	0.455	0.311	0.234
Exposure at lower fractional gradient point				0.535	0.569	0.383
Exposure at upper fractional gradient point				5.166	5.130	5.043
Exposure for alternative speed point =			0.1	0.455	0.311	0.234
Density at exposure 1.5 log units above speed point =			0.1	1.054	1.181	1.425
Exposure for density =			1.5	2.514	2.179	1.807
Exposure for density =			1.2	2.133	1.833	1.519
SECTION 2.0 GRADIENT SUMMARY
				Film 1	Film 2	Film 3
G1, D=0.1 to D=1.5				0.655	0.723	0.856
Average Gradient, H=1.5 to 2.85				0.766	0.819	0.894
Ilford Gbar				0.636	0.720	0.883
Average gradient condenser enlarger				0.655	0.723	0.856
Average gradient diffuser enlarger
Best fit gradient, straight line portion				0.784	0.834	0.909

SECTION 2.1 PRINTABLE DYNAMIC RANGE from density range =					0.1	to Dmax
				Film 1	Film 2	Film 3
Condenser enlarger, Dmax = 1.2				5.577	5.057	4.268
Diffuser enlarger, Dmax = 1.5				6.862	6.226	5.241

SECTION 2.2 FILM SPEED SUMMARY
				Film 1	Film 2	Film 3
Film Speed				105	147	175

SECTION 2.3 FILM base+fog
Base+fog density				0.000	0.000	0.000

TABLE 3 GRADIENT vs DEVELOPMENT TIME SUMMARY
dev time	Av. Gradient	dev time	G2	dev time	Ilford Gbar	dev time	max
7.00	0.766	7.00	0.793	7.00	0.636	7.00	0.819
10.00	0.819	10.00	0.824	10.00	0.720	10.00	0.872
14.00	0.894	14.00	0.976	14.00	0.883	14.00	1.047
a	b	a	b	a	b	a	b
-76.090719	-1.100625	-12.686227	0.725468	-14.987176	0.081826	-14.211403	0.668975
c	-116.373288	c	-16.590966	c	-29.667978	c	-18.630010
dev time	Av. Grad	dev time	G2	dev time	Ilf. Gbar	dev time	Fitted Grad
6.0	0.7492	6.0	0.7868	6.0	0.6125	6.0	0.8074
7.0	0.7661	7.0	0.7932	7.0	0.6359	7.0	0.8193
8.0	0.7834	8.0	0.8011	8.0	0.6615	8.0	0.8335
9.0	0.8009	9.0	0.8111	9.0	0.6895	9.0	0.8505
10.0	0.8188	10.0	0.8241	10.0	0.7204	10.0	0.8716
11.0	0.8370	11.0	0.8417	11.0	0.7546	11.0	0.8981
12.0	0.8556	12.0	0.8671	12.0	0.7927	12.0	0.9327
13.0	0.8745	13.0	0.9065	13.0	0.8353	13.0	0.9795
14.0	0.8938	14.0	0.9763	14.0	0.8834	14.0	1.0466
15.0	0.9135	15.0	1.1340	15.0	0.9381	15.0	1.1506
TABLE 3.1 FILM SPEED vs DEVELOPMENT TIME				Film Speed vs Development Time / Graph 4 Condenser Enlarger / Development Time Minutes / ISO Film Speed
dev time	Speed	dev time	Exp. D=1.2
7.00	105	7.00	2.133
10.00	147	10.00	1.833
14.00	175	14.00	1.519
a	b	a	b
-965.639422	247.909344	59.163243	-0.709978
c	0.298615	c	18.401648
Dev. Time	Speed	Dev. Time	Exp. D=1.2
6.0	83	6.0	2.250
7.0	105	7.0	2.133
8.0	123	8.0	2.026
9.0	136	9.0	1.926
10.0	147	10.0	1.833
11.0	156	11.0	1.747
12.0		12.0	1.666

TABLE 3.2 PRINTABLE DYNAMIC RANGE vs DEVELOPMENT TIME					Printable Dynamic Range vs Development Time / Graph 5 Condenser Enlarger / Development Time Minutes / Dynamic Range, Stops
dev time	D range 1.2	dev time	D range 1.5
7.00	5.577	7.00	6.862
10.00	5.057	10.00	6.226						Version 12 Dynamic Range / Printable Dynamic Range plotted in this graph is based on film data only, from 2 key points: / 1). a film density close to the speed point / 2). the maximum density that produces the minimum detectable reflection density on a print. This is assumed to be 1.2 for a condenser enlarger.
14.00	4.268	14.00	5.241
a	b	a	b
-421.088536	14.889382	-466.360276	16.971526
c	-63.820112	c	-57.646411
Dev. Time	DR 1.2	Dev Time	DR 1.5
6.0	5.7	6.0	7.1
7.0	5.6	7.0	6.9
8.0	5.4	8.0	6.7
9.0	5.2	9.0	6.4
10.0	5.1	10.0	6.2
11.0	4.9	11.0	6.0
12.0	4.7	12.0	5.8
13.0	4.5	13.0	5.5
14.0	4.3	14.0	5.2

GRADIENT LOSS, CONDENSER ENLARGER					GREY CARD DENSITY, CONDENSER ENLARGER
Film	Exposure	Gradient	Loss Factor,1.2		Film	Exposure	Grey Card Density	Loss Factor,1.2
1	2.133	0.815	0.99		1	1.383	0.605
2	1.833	0.870	1.00		2	1.083	0.582
3	1.767	1.035	0.99		3	0.769	0.468
	Loss Factor =(Gradient,1.2)/Maximum Gradient
SUMMARY, CONDENSER ENLARGER
Film	Dev	Dev Time	Speed	PDR 1.2	Ov.Av. Grad	Ilford Gbar	G2	G card Density
FP4+	ID11b 1to1	7.00	105	5.6	0.00	0.64	0.79	0.605
FP4+	ID11b 1to1	10.00	147	5.1	0.00	0.72	0.82	0.582
FP4+	ID11b 1to1	14.00	175	4.3	0.00	0.88	0.98	0.468
					TARGET G2 DEV. TIME CONDENSER			-126.83

## Diff
FILM MEASUREMENT AND SIMULATION			Version 13	18/10/18	YELLOW CELLS REQUIRE DATA INPUT				5PL EQUATION
Document Ref:	1002						FILM	Type	speed (ISO)	reference	dev. Time	developer	SECTION 1.0
FOR DIFFUSER ENLARGERS. CALLIER EFFECT CORRECTED							1	FP4+	100	05/10/18	7	ID11b 1to1
AGITATION: 2 INVERSIONS WITHIN 5 SECONDS + 5 SECONDS REST TIME							2	FP4+	100	04/10/18	10	ID11b 1to1
							3	FP4+	100	4/10/18 b	14	ID11b 1to1

SECTION 1.1 Initial Input Data
FILM 1 6m45s					FILM 2 8m40s					FILM 3 11m00s

	reading V	rel. Exp H	rel density D			reading mV	rel. Exp H	rel density D			reading mV	rel. Exp H	rel density D
No Film					No Film					No Film
Base+fog					Base+fog					Base+fog
density reading 1		0.150	0.018		density reading 1		0.150	0.029		density reading 1		0.150	0.044
2		0.301	0.039		2		0.301	0.066		2		0.301	0.094
3		0.450	0.068		3		0.450	0.113		3		0.450	0.154
4		0.601	0.108		4		0.601	0.181		4		0.601	0.244
5		0.751	0.139		5		0.751	0.230		5		0.751	0.308
6		0.902	0.188		6		0.902	0.309		6		0.902	0.407
7		1.052	0.299		7		1.052	0.441		7		1.052	0.581
8		1.203	0.395		8		1.203	0.563		8		1.203	0.744
9		1.353	0.470		9		1.353	0.646		9		1.353	0.852
10		1.504	0.560		10		1.504	0.761		10		1.504	1.002
11		1.654	0.612		11		1.654	0.835		11		1.654	1.078
12		1.805	0.695		12		1.805	0.934		12		1.805	1.203
13		1.955	0.843		13		1.955	1.051		13		1.955	1.336
14		2.106	0.951		14		2.106	1.165		14		2.106	1.476
15		2.256	1.034		15		2.256	1.253		15		2.256	1.571
16		2.407	1.130		16		2.407	1.350		16		2.407	1.684
17		2.708	1.265		17		2.708	1.501		17		2.708	1.856
18		3.009	1.552		18		3.009	1.818		18		3.009	2.176
19		3.310	1.720		19		3.310	1.990		19		3.310	2.340
20		3.611	1.835		20		3.611	2.116		20		3.611	2.438
21		3.912	1.894		21		3.912	2.253		21		3.912	2.526
22		4.213	1.961		22		4.213	2.296		22		4.213	2.564
23		6.000	2.159		23		6.000	2.377		23		6.000	2.635
Processed Tue Feb 27 13:31:08 2018

SECTION 1.2 Main Simulation Coefficients (5PL equation)					SECTION 1.3 Speed Point Simulation Coefficients (5PL equation)								SMALL GRAPH PARAMETERS
a	b	c	d	e	a	b	c	d	e				Increment		1
2.23E+000	-4.39E+000	3.31E+000	8.46E-003	4.15E-001	6.98E+000	-9.05E-001	6.47E+000	6.57E-003	1.89E+000	FILM 1			Start Value		6.00
2.44E+000	-5.94E+000	3.49E+000	-2.25E-003	2.45E-001	6.11E+000	-1.19E+000	5.38E+000	1.01E-002	1.35E+000	FILM 2
2.77E+000	-3.99E+000	2.98E+000	1.44E-002	3.89E-001	6.11E+000	-1.29E+000	4.92E+000	1.63E-002	1.20E+000	FILM 3

SECTION 1.4 Constants
Film Speed Normal Exposure		0.478	Target G2 gradient			0.9	Grey card target density, condenser			0.65	White card target density, condenser			1.2	Speed Point	0.1
Table exposure increment		0.15	Target Gbar gradient			0.74	Grey card target density, diffuser			0.8	White card target density, diffuser			1.5	DR SP	0.1

Exposure-Density-Gradient Table
Exposure, H	D1	Grad G1	D2	Grad G2	D3	Grad G3
0.00	0.008	0.000	-0.002	0.002	0.014	0.001						Characteristic Curve and Gradient / Graph 1 Diffuser Enlarger / log H, exposure / log Film DENSITY and GRADIENT
0.15	0.016	0.096	0.023	0.244	0.041	0.275
0.30	0.037	0.170	0.067	0.334	0.092	0.403	Speed Point Curves / Graph 2 Diffuser Enlarger (Red = Gradient) / log H, exposure / log Film DENSITY and GRADIENT
0.45	0.067	0.238	0.122	0.402	0.161	0.504
0.60	0.108	0.301	0.187	0.457	0.243	0.590
0.75	0.157	0.361	0.259	0.506	0.337	0.665
0.90	0.216	0.418	0.338	0.549	0.442	0.731
1.05	0.283	0.473	0.424	0.589	0.556	0.789
1.20	0.357	0.524	0.515	0.625	0.678	0.837
1.35	0.440	0.571	0.611	0.657	0.807	0.874
1.50	0.528	0.612	0.712	0.687	0.940	0.900
1.65	0.623	0.648	0.817	0.713	1.076	0.913
1.80	0.722	0.676	0.925	0.734	1.213	0.912
1.95	0.825	0.695	1.037	0.750	1.349	0.898
2.10	0.930	0.704	1.150	0.760	1.482	0.870
2.25	1.036	0.703	1.264	0.762	1.609	0.831
2.40	1.141	0.691	1.378	0.754	1.731	0.782
2.55	1.243	0.669	1.490	0.736	1.844	0.726
2.70	1.341	0.638	1.599	0.708	1.948	0.665
2.85	1.434	0.599	1.702	0.669	2.043	0.603
3.00	1.520	0.556	1.799	0.621	2.129	0.541
3.15	1.600	0.510	1.888	0.566	2.206	0.482
3.30	1.673	0.462	1.968	0.507	2.274	0.426
3.45	1.739	0.415	2.040	0.446	2.334	0.375
3.60	1.798	0.370	2.102	0.387	2.386	0.328
3.75	1.850	0.327	2.156	0.332	2.433	0.287
3.90	1.896	0.288	2.202	0.281	2.473	0.250
Average gradient		0.663		0.727		0.810
Maximum gradient		0.704		0.762		0.913
Enter Exposure below		Manual Density Calculator
1.733	0.677		0.876		1.152	0.914
Enter Density below		Manual exposure Calculator
0.800	1.914	0.691	1.626	0.709	1.343	0.872

Speed Point Graph		increment	0.1
Speed Point Exposure-Density-Gradient Table Exponential Equation								Gradient G2 Calculations						Gradient G2 vs Gbar Calculations
Exposure, H	D1	Grad G1	D2	Grad G2	D3	Grad G3			Exp. D=1.5	Grey Density	G2			G2	Gbar
0.00	0.007	0.000	0.010	0.001	0.016	0.003		Film 1	2.964	1.013	0.652			0.6523	0.546
0.10	0.012	0.090	0.020	0.158	0.031	0.223		Film 2	2.564	0.938	0.753			0.7530	0.602
0.20	0.024	0.139	0.040	0.235	0.058	0.320		Film 3	2.121	0.829	0.900			0.9001	0.751
0.30	0.039	0.176	0.066	0.292	0.094	0.390								a	b	G2 / Gbar
0.40	0.059	0.205	0.098	0.338	0.136	0.445		Dev. time for target G2	0.9	14.00				-0.492328	0.287117
0.50	0.080	0.229	0.134	0.375	0.183	0.489								c	-1.211396
0.60	0.104	0.249	0.173	0.406	0.233	0.525		Dev. time for target Gbar	0.74	13.80				G2	Gbar
0.70	0.130	0.265	0.215	0.432	0.287	0.554		Dev. time for SP Gbar	0.62	10.69				0.50	0.4903
0.80	0.157	0.279	0.259	0.454	0.344	0.578		Film Speed at above Dev. Time		124				0.55	0.5056
0.90	0.186	0.291	0.306	0.472	0.403	0.598								0.60	0.5235
1.00	0.215	0.301	0.354	0.486	0.463	0.613		Calculated Exposure Shift		-0.3393				0.65	0.5445
1.10	0.246	0.309	0.403	0.498	0.525	0.625		Film Speed inc. Exposure Shift		271				0.70	0.5697
1.20	0.277	0.316	0.453	0.508	0.588	0.635								0.75	0.6003
1.30	0.309	0.322	0.504	0.516	0.652	0.642								0.80	0.6384
1.40	0.342	0.327	0.556	0.522	0.717	0.646								0.85	0.6870
1.50	0.375	0.331	0.609	0.526	0.781	0.649								0.90	0.7512
1.60	0.408	0.334	0.662	0.529	0.846	0.650								0.95	0.8400
1.70	0.441	0.336	0.715	0.531	0.911	0.650								increment	0.05

SECTION 1.5 Film Initial Parameters														0.93	0.8007
				Film 1	Film 2	Film 3
Exposure for Speed Point =			0.1	0.583	0.406	0.315
Exposure at lower fractional gradient point				0.536	0.509	0.387
Exposure at upper fractional gradient point				6.336	5.654	5.270
Exposure for alternative speed point =			0.1	0.583	0.406	0.315
Density at exposure 1.5 log units above speed point =			0.1	0.918	1.004	1.227
Exposure for density =			1.5	2.964	2.564	2.121
Exposure for density =			1.2	2.487	2.166	1.786
SECTION 2.0 GRADIENT SUMMARY
				Film 1	Film 2	Film 3		Gradient vs Dev. Time / Graph 3 Diffuser Enlarger / Development Time Minutes / Gradient
G1, D=0.1 to D=1.5				0.578	0.625	0.748
Average Gradient, H=1.5 to 2.85				0.663	0.727	0.810
Ilford Gbar				0.546	0.602	0.751
Average gradient condenser enlarger
Average gradient diffuser enlarger				0.588	0.649	0.775
Best fit gradient, straight line portion				0.680	0.741	0.827

SECTION 2.1 PRINTABLE DYNAMIC RANGE from density range =					0.1	to Dmax
				Film 1	Film 2	Film 3
Condenser enlarger, Dmax = 1.2				6.325	5.847	4.885
Diffuser enlarger, Dmax = 1.5				7.936	7.193	6.019

SECTION 2.2 FILM SPEED SUMMARY
				Film 1	Film 2	Film 3
Film Speed				79	118	145

SECTION 2.3 FILM base+fog
Base+fog density				0.000	0.000	0.000

TABLE 3 GRADIENT vs DEVELOPMENT TIME SUMMARY
dev time	Av. Gradient	dev time	G2	dev time	Ilford Gbar	dev time	max
7.00	0.663	7.00	0.652	7.00	0.546	7.00	0.704
10.00	0.727	10.00	0.753	10.00	0.602	10.00	0.762
14.00	0.810	14.00	0.900	14.00	0.751	14.00	0.913
a	b	a	b	a	b	a	b
122.347681	6.006454	-39.087406	-1.968689	-10.102347	0.332561	-13.441507	0.487654
c	240.831371	c	-88.049025	c	-21.249379	c	-21.245714
dev time	Av. Grad	dev time	G2	dev time	Ilf. Gbar	dev time	Fitted Grad
6.0	0.6417	6.0	0.6204	6.0	0.5316	6.0	0.6897
7.0	0.6633	7.0	0.6523	7.0	0.5456	7.0	0.7039
8.0	0.6848	8.0	0.6850	8.0	0.5617	8.0	0.7203
9.0	0.7061	9.0	0.7186	9.0	0.5804	9.0	0.7392
10.0	0.7272	10.0	0.7530	10.0	0.6024	10.0	0.7616
11.0	0.7482	11.0	0.7884	11.0	0.6287	11.0	0.7884
12.0	0.7690	12.0	0.8246	12.0	0.6608	12.0	0.8209
13.0	0.7896	13.0	0.8618	13.0	0.7005	13.0	0.8613
14.0	0.8101	14.0	0.9001	14.0	0.7513	14.0	0.9129
15.0	0.8304	15.0	0.9393	15.0	0.8183	15.0	0.9809
TABLE 3.1 FILM SPEED vs DEVELOPMENT TIME				16.0	0.9108
dev time	Speed	dev time	Exp. D=1.5	Film Speed vs Development Time / Graph 4 Diffuser Enlarger / Development Time Minutes / ISO Film Speed
7.00	79	7.00	2.964
10.00	118	10.00	2.564
14.00	145	14.00	2.121
a	b	a	b
-930.843097	216.938441	113.844276	-1.949066
c	0.486446	c	26.806338
Dev. Time	Speed	Dev. Time	Exp. D=1.5
6.0	57	6.0	3.114
7.0	79	7.0	2.964
8.0	95	8.0	2.823
9.0	108	9.0	2.690
10.0	118	10.0	2.564
11.0	127	11.0	2.444
12.0	134	12.0	2.331
13.0	140	13.0	2.223
14.0	145	14.0	2.121
				Printable Dynamic Range vs Development Time / Graph 5 Diffuser Enlarger / Development Time Minutes / Dynamic Range, Stops
TABLE 3.2 PRINTABLE DYNAMIC RANGE vs DEVELOPMENT TIME
dev time	D range 1.2	dev time	D range 1.5
7.00	6.325	7.00	7.936
10.00	5.847	10.00	7.193						Version 12 Dynamic Range / Printable Dynamic Range plotted in this graph is based on film data only, from 2 key points: / 1). a film density close to the speed point / 2). the maximum density that produces the minimum detectable reflection density on a print. This is assumed to be 1.2 for a condenser enlarger.
14.00	4.885	14.00	6.019
a	b	a	b
-195.315147	9.152406	-486.526057	18.370975
c	-27.751994	c	-52.100748
Dev. Time	DR 1.2	Dev Time	DR 1.5
6.0	6.5	6.0	8.2
7.0	6.3	7.0	7.9
8.0	6.2	8.0	7.7
9.0	6.0	9.0	7.5
10.0	5.8	10.0	7.2
11.0	5.6	11.0	6.9
12.0	5.4	12.0	6.6
13.0	5.2	13.0	6.3
14.0	4.9	14.0	6.0

GRADIENT LOSS, DIFFUSER ENLARGER					GREY CARD DENSITY, CONDENSER ENLARGER
Film	Exposure	Gradient	Loss Factor,1.5		Film	Exposure	Grey Card Density	Loss Factor,1.2
1	2.964	0.567	0.81		1	2.214	1.011
2	2.564	0.734	0.96		2	1.814	0.935
3	2.574	0.716	0.78		3	1.371	0.825
	Loss Factor =(Gradient,1.2)/Maximum Gradient
SUMMARY, DIFFUSER ENLARGER
Film	Dev	Dev Time	Speed	PDR 1.5	Ov.Av. Grad	Ilford Gbar	G2	G card Density
FP4+	ID11b 1to1	7	79	7.94	0.00	0.55	0.65	1.011
FP4+	ID11b 1to1	10	118	7.19	0.00	0.60	0.75	0.935
FP4+	ID11b 1to1	14	145	6.02	0.00	0.75	0.90	0.825
					TARGET G2 DEV. TIME DIFFUSER			14.00

## misc
Linear Curve Fitting			DO NOT MODIFY		Version 13		Document Ref:	1002
n = number of data points			CONDENSER ENLARGER							n = number of data points			DIFFUSER ENLARGER
Straight Line Fit to Key Data - Film 1										Straight Line Fit to Key Data - Film 1
Data		n=	10							Data		n=	10
	x	y	x-xbar	y-ybar	(x-xbar)^2	(x-xb)(y-yb)	calc y	% err			x	y	x-xbar	y-ybar	(x-xbar)^2	(x-xb)(y-yb)	calc y	% err
	1.504	0.695	-0.675	-0.534	0.456	0.360	0.699	0.6920			1.500	0.528	-0.675	-0.454	0.456	0.306	0.523	-0.9319
	1.654	0.811	-0.525	-0.418	0.276	0.219	0.817	0.7842			1.650	0.623	-0.525	-0.359	0.276	0.189	0.625	0.3897
	1.804	0.931	-0.375	-0.298	0.141	0.112	0.935	0.4220			1.800	0.722	-0.375	-0.260	0.141	0.097	0.727	0.6932
	1.954	1.053	-0.225	-0.176	0.051	0.040	1.052	-0.0770			1.950	0.825	-0.225	-0.157	0.051	0.035	0.829	0.4910
	2.104	1.176	-0.075	-0.053	0.006	0.004	1.170	-0.5169			2.100	0.930	-0.075	-0.052	0.006	0.004	0.931	0.1044
	2.254	1.298	0.075	0.069	0.006	0.005	1.287	-0.7761			2.250	1.036	0.075	0.054	0.006	0.004	1.033	-0.2603
	2.404	1.416	0.225	0.187	0.051	0.042	1.405	-0.7805			2.400	1.141	0.225	0.158	0.051	0.036	1.135	-0.4697
	2.554	1.530	0.375	0.301	0.141	0.113	1.523	-0.4878			2.550	1.243	0.375	0.260	0.141	0.098	1.237	-0.4390
	2.704	1.638	0.525	0.410	0.276	0.215	1.640	0.1228			2.700	1.341	0.525	0.358	0.276	0.188	1.339	-0.1165
	2.854	1.740	0.675	0.511	0.456	0.345	1.758	1.0563			2.850	1.434	0.675	0.451	0.456	0.305	1.441	0.5256
sum	21.790	12.287			1.856	1.455		0.4388		sum	21.750	9.823			1.856	1.262		-0.0134
xbar/ybar	2.18	1.23								xbar/ybar	2.18	0.98
	a	b									a	b
coefficients	-0.480	0.784								coefficients	-0.496	0.680

Straight Line Fit to Key Data - Film 2										Straight Line Fit to Key Data - Film 2
Data		n=	10							Data		n=	10
	x	y	x-xbar	y-ybar	(x-xbar)^2	(x-xb)(y-yb)	calc y	% err			x	y	x-xbar	y-ybar	(x-xbar)^2	(x-xb)(y-yb)	calc y	% err
	1.504	0.918	-0.675	-0.311	0.456	0.210	0.927	0.9689			1.500	0.712	-0.675	-0.496	0.456	0.335	0.707	-0.6666
	1.654	1.045	-0.525	-0.184	0.276	0.096	1.052	0.6574			1.650	0.817	-0.525	-0.391	0.276	0.205	0.818	0.1763
	1.804	1.175	-0.375	-0.054	0.141	0.020	1.177	0.2145			1.800	0.925	-0.375	-0.282	0.141	0.106	0.929	0.4395
	1.954	1.305	-0.225	0.077	0.051	-0.017	1.302	-0.2254			1.950	1.037	-0.225	-0.171	0.051	0.038	1.041	0.3718
	2.104	1.436	-0.075	0.207	0.006	-0.016	1.428	-0.5679			2.100	1.150	-0.075	-0.057	0.006	0.004	1.152	0.1467
	2.254	1.564	0.075	0.336	0.006	0.025	1.553	-0.7448			2.250	1.264	0.075	0.057	0.006	0.004	1.263	-0.1071
	2.404	1.690	0.225	0.461	0.051	0.104	1.678	-0.7052			2.400	1.378	0.225	0.171	0.051	0.038	1.374	-0.2891
	2.554	1.811	0.375	0.582	0.141	0.218	1.803	-0.4125			2.550	1.490	0.375	0.283	0.141	0.106	1.485	-0.3176
	2.704	1.925	0.525	0.696	0.276	0.366	1.928	0.1586			2.700	1.599	0.525	0.391	0.276	0.205	1.597	-0.1258
	2.854	2.033	0.675	0.804	0.456	0.543	2.053	1.0229			2.850	1.702	0.675	0.495	0.456	0.334	1.708	0.3395
sum	21.790	14.901			1.856	1.549		0.3666		sum	21.750	12.074			1.856	1.376		-0.0324
xbar/ybar	2.18	1.49								xbar/ybar	2.18	1.21
	a	b									a	b
coefficients	-0.328	0.834								coefficients	-0.405	0.741

Straight Line Fit to Key Data - Film 3										Straight Line Fit to Key Data - Film 3
Data		n=	10							Data		n=	10
	x	y	x-xbar	y-ybar	(x-xbar)^2	(x-xb)(y-yb)	calc y	% err			x	y	x-xbar	y-ybar	(x-xbar)^2	(x-xb)(y-yb)	calc y	% err
	1.504	1.184	-0.675	-0.045	0.456	0.030	1.222	3.2334			1.500	0.940	-0.675	-0.584	0.456	0.394	0.965	2.7210
	1.654	1.341	-0.525	0.113	0.276	-0.059	1.359	1.3018			1.650	1.076	-0.525	-0.448	0.276	0.235	1.089	1.2516
	1.804	1.497	-0.375	0.268	0.141	-0.101	1.495	-0.1401			1.800	1.213	-0.375	-0.310	0.141	0.116	1.213	0.0347
	1.954	1.649	-0.225	0.421	0.051	-0.095	1.631	-1.1021			1.950	1.349	-0.225	-0.175	0.051	0.039	1.337	-0.8528
	2.104	1.796	-0.075	0.568	0.006	-0.043	1.768	-1.5996			2.100	1.482	-0.075	-0.042	0.006	0.003	1.461	-1.3684
	2.254	1.936	0.075	0.707	0.006	0.053	1.904	-1.6529			2.250	1.609	0.075	0.086	0.006	0.006	1.585	-1.4918
	2.404	2.067	0.225	0.838	0.051	0.189	2.040	-1.2857			2.400	1.731	0.225	0.207	0.051	0.047	1.709	-1.2186
	2.554	2.188	0.375	0.959	0.141	0.360	2.176	-0.5248			2.550	1.844	0.375	0.320	0.141	0.120	1.833	-0.5556
	2.704	2.299	0.525	1.070	0.276	0.562	2.313	0.6013			2.700	1.948	0.525	0.425	0.276	0.223	1.957	0.4821
	2.854	2.400	0.675	1.171	0.456	0.790	2.449	2.0625			2.850	2.043	0.675	0.520	0.456	0.351	2.081	1.8731
sum	21.790	18.357			1.856	1.687		0.8938		sum	21.750	15.234			1.856	1.535		0.8753
xbar/ybar	2.18	1.84								xbar/ybar	2.18	1.52
	a	b									a	b
coefficients	-0.144	0.909								coefficients	-0.275	0.827

Section 2
Callier Effect Corrections			log Density Range 0 - 3

1. Condenser - Densitometer			Main correction for condenser enlarger
Hyperbolic B
a	b	c
-9.82E-003	3.24E-001	2.33E+000
Enter density>	2	0.1472	<correction

2. Densitometer - Diffuser
Hyperbolic B
a	b	c
4.67E-003	3.33E-001	1.53E+000
Enter density	1.19	0.1473	<correction

3. Condenser - Diffuser
Hyperbolic B
a	b	c
-1.29E-003	6.53E-001	1.86E+000
Enter density	1	0.2276	<correction

CORRECTION 1 (condenser-densitometer)
H	D1 corr	D2 corr	D3 corr
0.15	-0.00058	0.00147	0.00394
0.30	0.00312	0.00752	0.01204
0.45	0.00792	0.01497	0.02101
0.60	0.01410	0.02484	0.03329
0.75	0.01888	0.03145	0.04133
0.90	0.02577	0.04151	0.05274
1.05	0.04022	0.05639	0.07037
1.20	0.05139	0.06864	0.08459
1.35	0.05942	0.07627	0.09308
1.50	0.06837	0.08597	0.10383
1.65	0.07325	0.09181	0.10889
1.80	0.08052	0.09916	0.11668
1.96	0.09240	0.10715	0.12427
2.11	0.10030	0.11435	0.13167
2.26	0.10602	0.11959	0.13638
2.41	0.11221	0.12507	0.14163
2.71	0.12029	0.13292	0.14911
3.01	0.13543	0.14749	0.16141
3.31	0.14325	0.15448	0.16702
3.61	0.14823	0.15921	0.17020
3.91	0.15065	0.16408	0.17295
4.21	0.15334	0.16555	0.17408
6.00	0.16077	0.16825	0.17618

CORRECTION 2 (densitometer-diffuser)
H	D1 corr	D2 corr	D3 corr
0.15	0.00860	0.01169	0.01539
0.30	0.01417	0.02072	0.02735
0.45	0.02130	0.03159	0.04022
0.60	0.03034	0.04562	0.05730
0.75	0.03720	0.05478	0.06814
0.90	0.04692	0.06837	0.08308
1.05	0.06666	0.08775	0.10520
1.20	0.08134	0.10308	0.12225
1.35	0.09160	0.11237	0.13211
1.50	0.10275	0.12387	0.14427
1.65	0.10871	0.13065	0.14986
1.80	0.11744	0.13903	0.15833
1.96	0.13132	0.14794	0.16641
2.11	0.14032	0.15582	0.17414
2.26	0.14669	0.16145	0.17898
2.41	0.15349	0.16725	0.18430
2.71	0.16220	0.17543	0.19177
3.01	0.17801	0.19016	0.20372
3.31	0.18594	0.19704	0.20906
3.61	0.19090	0.20162	0.21205
3.91	0.19328	0.20628	0.21461
4.21	0.19592	0.20767	0.21566
6.00	0.20312	0.21022	0.21761

## Summary
DOCUMENT REFERENCE DATA SUMMARY					Document Ref:	1002	printed	18/10/18
AGITATION: 2 INVERSIONS WITHIN 5 SECONDS + 5 SECONDS REST TIME					Processed 12/5/18
CONDENSER ENLARGER
FILM + PAPER SUMMARY CONDENSER ENLARGER
Film	Dev	Dev Time 20C	Rel Speed	Ilf Gbar	Av. Gradient	Lin Gradient	Gradient G2	DR Min. G	DR Key D	SP Exposure	Paper Grade
FP4+	ID11b 1to1	7	105	0.64	1.07	1.63	0.79	5.46	5.89	0.4551	2
FP4+	ID11b 1to1	10	147	0.7205	1.15	1.80	0.82	5.24	5.19	0.311	2
FP4+	ID11b 1to1	14	175	0.88	1.33	2.14	0.98	4.53	4.41	0.2346	2
Dev. time for target G2 =		0.73	-126.83	minutes
Dev. time for target Gbar =		0.64	7.17	minutes	Film Speed	91	Film Speed inc. Exposure Shift			113

Various Gradients / Condenser Enlarger / Development Time minutes / Gradient						Film Speed / Condenser Enlarger / Development Time minutes / ISO relative Speed

DIFFUSER ENLARGER					Document Ref:	1002
AGITATION: 2 INVERSIONS WITHIN 5 SECONDS + 5 SECONDS REST TIME
FILM + PAPER SUMMARY DIFFUSER ENLARGER
Film	Dev	Dev Time 20C	Rel Speed	Ilf Gbar	Av. Gradient	Lin Gradient	Gradient G2	DR Min. G	DR Key D	SP Exposure	Paper Grade
FP4+	ID11b 1to1	7	79	0.5457	0.97	1.44	0.65	5.94	6.72	0.5833	2
FP4+	ID11b 1to1	10	118	0.6025	1.01	1.54	0.75	5.85	6.06	0.4059	2
FP4+	ID11b 1to1	14	145	0.7514	1.19	1.87	0.90	5.01	5.09	0.3156	2
Dev. time for target G2 =		0.9	14.00	minutes
Dev. time for target Gbar =		0.74	13.80	minutes	Film Speed	124	Film Speed inc. Exposure Shift			271

Various Gradients / Diffuser Enlarger / Development Time minutes / Gradient						Film Speed / Diffuser Enlarger / Development Time minutes / ISO relative Speed

ID11b: Buffered alkali. To make 1000ml of stock. Use softened water (1.5g EDTA + 0.2g sodium hydroxide per 1000ml)
Metol		2	g
Hydroquinone		5	g
Sodium Sulphite anh.		100	g
Borax		8	g
Boric acid		3.6	g