## Film
FILM MEASUREMENT AND SIMULATION			Version 12.3	17/08/18	YELLOW CELLS REQUIRE DATA INPUT
Document Reference:	1001						FILM	Type	speed (ISO)	reference	dev. Time	developer	SECTION 1.0
INITIAL DATA. NO CALLIER EFFECT CORRECTION ON THIS PAGE							1	PanF+	50	20/07/18	6.00	ID11b 1to1
Last Processed 9/5/18							2	PanF+	50	18/07/18	7.50	ID11b 1to1
							3	PanF+	50	21/07/18	9.38	ID11b 1to1
								ENTER TEST DETAILS ABOVE. THIS SHEET ONLY
SECTION 1.1 Initial Input Data
FILM 1					FILM 2					FILM 3

	reading V	rel. Exp H	rel density D			reading V	rel. Exp H	rel density D			reading V	rel. Exp H	rel density D
No Film	1.4890				No Film	1.4890				No Film	1.492
Base+fog	0.7360		0.306		Base+fog	0.7390		0.304		Base+fog	0.7300		0.310
density reading 1	0.7080	0.350	0.017		density reading 1	0.7120	0.350	0.016		density reading 1	0.6870	0.350	0.026
2	0.6730	0.501	0.039		2	0.6770	0.501	0.038		2	0.6380	0.501	0.059
3	0.6310	0.651	0.067		3	0.6220	0.651	0.075		3	0.5870	0.651	0.095
4	0.5690	0.802	0.112		4	0.5600	0.802	0.120		4	0.5130	0.802	0.153
5	0.5220	0.952	0.149		5	0.5010	0.952	0.169		5	0.4580	0.952	0.202
6	0.4520	1.103	0.212		6	0.4400	1.103	0.225		6	0.3800	1.103	0.284
7	0.3760	1.253	0.292		7	0.3190	1.253	0.365		7	0.3030	1.253	0.382
8	0.2960	1.404	0.396		8	0.2730	1.404	0.432		8	0.2240	1.404	0.513
9	0.2510	1.554	0.467		9	0.2150	1.554	0.536		9	0.1850	1.554	0.596
10	0.2000	1.705	0.566		10	0.1800	1.705	0.613		10	0.1380	1.705	0.723
11	0.1760	1.855	0.621		11	0.1250	1.855	0.772		11	0.1170	1.855	0.795
12	0.1420	2.005	0.715		12	0.1230	2.005	0.779		12	0.0874	2.005	0.922
13	0.1230	2.155	0.777		13	0.0900	2.155	0.914		13	0.0702	2.155	1.017
14	0.0954	2.305	0.887		14	0.0730	2.305	1.005		14	0.0451	2.305	1.209
15	0.0694	2.606	1.026		15	0.0487	2.606	1.181		15	0.0316	2.606	1.364
16	0.0529	2.907	1.143		16	0.0348	2.907	1.327		16	0.021	2.907	1.541
17	0.0337	3.208	1.339		17	0.0208	3.208	1.551		17	0.01107	3.208	1.819
18	0.0289	3.509	1.406		18	0.0168	3.509	1.643		18	0.0092	3.509	1.901
19	0.0248	3.810	1.472		19	0.0145	3.810	1.707		19	0.0076	3.810	1.981
20	0.0226	4.111	1.513		20	0.0146	4.111	1.704		20	0.0068	4.111	2.030
21	0.0212	4.412	1.541		21	0.0131	4.412	1.751		21	0.0062	4.412	2.070
22	0.0150	7.900	1.691		22	0.0121	7.900	1.800		22	0.00568	7.900	2.109
23					23					23

SECTION 1.2 Main Simulation Coefficients (5PL equation)					SECTION 1.3 Speed Point Simulation Coefficients (5PL equation)					SMALL GRAPH PARAMETERS
a	b	c	d	e	a	b	c	d	e				Increment		1
1.74E+000	-3.36E+000	2.69E+000	-8.53E-005	6.78E-001	6.91E+000	-1.53E+000	4.92E+000	-9.70E-004	1.46E+000	FILM 1	20/07/18		Start Value		6.00 / This value is copied through to all sheets
1.84E+000	-4.53E+000	2.82E+000	-1.09E-002	4.59E-001	8.58E+000	-1.20E+000	4.81E+000	-6.82E-003	1.87E+000	FILM 2	18/07/18
2.16E+000	-5.22E+000	3.00E+000	-7.22E-003	3.77E-001	7.02E+000	-1.56E+000	4.70E+000	-5.23E-004	1.36E+000	FILM 3	21/07/18

SECTION 1.4 Constants
Assumed film speed		50	Black card target density, condenser			0.1	Grey card target density, condenser			0.6	White card target density, condenser			1.2	Speed Point	0.1
Table exposure increment		0.15	Black card target density, diffuser			0.1	Grey card target density, diffuser			0.75	White card target density, diffuser			1.5	DR SP	0.1

Exposure-Density-Gradient Table
Exposure, H	D1	Grad G1	D2	Grad G2	D3	Grad G3					Film Characteristic Curve and Gradient / Graph 1 / log Relative Exposure / log Relative Density and Gradient
0.00	0.000	0.000	-0.011	0.000	-0.007	0.001
0.15	0.002	0.037	-0.007	0.057	-0.001	0.079
0.30	0.012	0.090	0.007	0.121	0.016	0.153
0.45	0.030	0.150	0.030	0.188	0.045	0.227
0.60	0.057	0.215	0.063	0.256	0.084	0.299
0.75	0.094	0.283	0.107	0.325	0.135	0.371
0.90	0.142	0.350	0.161	0.394	0.196	0.442
1.05	0.199	0.414	0.225	0.462	0.267	0.511
1.20	0.266	0.473	0.299	0.527	0.349	0.578	Speed Point Graph / Graph 2 (Red is gradient) / log Relative Exposure / log Relative Density and Gradient
1.35	0.341	0.522	0.383	0.586	0.440	0.641
1.50	0.422	0.561	0.475	0.637	0.541	0.699
1.65	0.508	0.587	0.573	0.677	0.650	0.749
1.80	0.598	0.599	0.677	0.704	0.765	0.789
1.95	0.688	0.599	0.784	0.714	0.886	0.814
2.10	0.777	0.586	0.891	0.708	1.009	0.823
2.25	0.863	0.563	0.995	0.685	1.132	0.814
2.40	0.945	0.532	1.095	0.648	1.252	0.786
2.55	1.022	0.497	1.189	0.600	1.367	0.742
2.70	1.094	0.458	1.275	0.545	1.474	0.684
2.85	1.160	0.418	1.352	0.486	1.572	0.617
3.00	1.219	0.378	1.421	0.428	1.659	0.546
3.15	1.273	0.341	1.481	0.372	1.735	0.475
3.30	1.322	0.305	1.533	0.321	1.802	0.408
3.45	1.365	0.272	1.577	0.275	1.858	0.346
3.60	1.403	0.242	1.615	0.234	1.906	0.291
3.75	1.438	0.215	1.648	0.199	1.946	0.244
3.90	1.468	0.191	1.675	0.169	1.979	0.203
Average gradient		0.540		0.640		0.752
Maximum gradient		0.599		0.714		0.823
Enter Exposure below		Manual Density Calculator
1.000	0.202		0.202		0.242
Enter Density below		Manual exposure Calculator
0.100	0.730		0.730		0.705

Speed Point Graph		increment	0.1
Speed Point Exposure-Density-Gradient Table Exponential Equation
Exposure, H	D1	Grad G1	D2	Grad G2	D3	Grad G3
0.00	-0.001	0.000	-0.007	0.000	-0.001	0.000
0.10	0.000	0.025	-0.005	0.031	0.001	0.041
0.20	0.004	0.058	0.000	0.071	0.008	0.088
0.30	0.012	0.094	0.009	0.114	0.019	0.137
0.40	0.023	0.133	0.022	0.156	0.035	0.187
0.50	0.038	0.171	0.040	0.198	0.056	0.236
0.60	0.057	0.210	0.062	0.238	0.082	0.283
0.70	0.080	0.248	0.088	0.276	0.113	0.329
0.80	0.107	0.285	0.117	0.312	0.148	0.372
0.90	0.137	0.321	0.150	0.346	0.187	0.414
1.00	0.171	0.355	0.186	0.377	0.231	0.452
1.10	0.208	0.387	0.225	0.405	0.278	0.489
1.20	0.249	0.418	0.267	0.432	0.328	0.522
1.30	0.292	0.447	0.312	0.456	0.382	0.553
1.40	0.338	0.473	0.358	0.478	0.439	0.581
1.50	0.386	0.498	0.407	0.498	0.498	0.607
1.60	0.437	0.521	0.458	0.515	0.560	0.630
1.70	0.491	0.542	0.510	0.531	0.624	0.650

SECTION 1.5 Film Initial Parameters
				Film 1	Film 2	Film 3
Exposure for Speed Point =			0.1	0.775	0.743	0.659
Exposure at lower fractional gradient point				0.666	0.706	0.508
Exposure at upper fractional gradient point				4.118	3.851	3.977
Exposure for alternative speed point =			0.1	0.775	0.743	0.659
Density at exposure 1.5 log units above speed point =			0.1	0.876	0.990	1.057
Exposure for density =			1.5	4.080	3.204	2.740
Exposure for density =			1.2	2.951	2.569	2.336
SECTION 2.0 GRADIENT SUMMARY
				Film 1	Film 2	Film 3
Maximum gradient				0.599	0.714	0.823
Average Gradient, H=1.5 to 2.85				0.540	0.640	0.752
Ilford Gbar				0.518	0.593	0.638
Average gradient condenser enlarger				0.506	0.602	0.656
Average gradient diffuser enlarger				0.424	0.569	0.673		Various Gradients / Graph 3 / Development Time, minutes / Gradient
Best fit gradient, straight line portion				0.591	0.707	0.830

SECTION 2.1 PRINTABLE DYNAMIC RANGE from density range =					0.1	to Dmax
				Film 1	Film 2	Film 3
Condenser enlarger, Dmax = 1.2				7.229	6.067	5.569
Diffuser enlarger, Dmax = 1.5				11.017	8.202	6.935

SECTION 2.2 FILM SPEED SUMMARY
ASSUMES FILM 2 DEVELOPMENT IS FOR NORMAL FILM SPEED				Film 1	Film 2	Film 3
Relative Film Speed				46	50	61

SECTION 2.3 FILM base+fog
Base+fog density				0.306	0.304	0.310

TABLE 3 GRADIENT vs DEVELOPMENT TIME SUMMARY
dev time	Av. Gradient	dev time	G1	dev time	Ilford Gbar	dev time	fitted grad
6.00	0.540	6.00	0.599	6.00	0.518	6.00	0.591
7.50	0.640	7.50	0.714	7.50	0.593	7.50	0.707
9.38	0.752	9.38	0.823	9.38	0.638	9.38	0.830
a	b	a	b	a	b	a	b
-0.169901	2.420018	-2.777451	1.533019	-2.915190	0.744637	-1.828191	2.180156
c	20.577142	c	4.711701	c	-2.999945	c	13.049360
INVERSE EXPONENTIAL FIT COEFFICIENTS
Dev. Time	Av. Gradient	Dev Time	G1	Dev Time	Ilford Gbar	Dev Time	fitted grad
6.0	0.5399	6.0	0.5994	6.0	0.5175	6.0	0.5907
7.0	0.6081	7.0	0.6791	7.0	0.5743	7.0	0.6700
8.0	0.6715	8.0	0.7463	8.0	0.6084	8.0	0.7417
9.0	0.7306	9.0	0.8037	9.0	0.6311	9.0	0.8070
10.0	0.7859	10.0	0.8532	10.0	0.6473	10.0	0.8665
11.0	0.8376	11.0	0.8965	11.0	0.6595	11.0	0.9212
12.0	0.8862	12.0	0.9346	12.0	0.6689	12.0	0.9714
13.0	0.9319	13.0	0.9684	13.0	0.6765	13.0	1.0178
14.0	0.9749	14.0	0.9986	14.0	0.6827	14.0	1.0608

TABLE 3.1 FILM SPEED vs DEVELOPMENT TIME				Relative Film Speed / Graph 4 / Development Time, minutes / Relative Film Speed
dev time	Speed
6.00	46
7.50	50
9.38	61
a	b
-486.169888	36.467838
c	-11.753222
Dev. Time	Speed
6.0	46
7.0	49
8.0	52
9.0	57
10.0	69
11.0	113
12.0	-197
13.0	-10

TABLE 3.2 PRINTABLE DYNAMIC RANGE vs DEVELOPMENT TIME				Printable Dynamic Range / Graph 5 / Development Time, minutes / Dynamic Range, stops
dev time	D range 1.2	dev time	D range 1.5
6.00	7.229	6.00	11.017
7.50	6.067	7.50	8.202					Version 12 Dynamic Range / Printable Dynamic Range plotted in this graph is based on film data only, from 2 key points: / 1). a film density close to the speed point / 2). the maximum density that produces the minimum detectable reflection density on a print. This is assumed to be 1.2 for a condenser enlarger.
9.38	5.569	9.38	6.935
a	b	a	b
-15.485401	4.702839	-6.912780	4.638342
c	-4.238762	c	-4.101338

Dev. Time	DR 1.2	Dev Time	DR 1.5
6.0	7.2	6.0	11.0
7.0	6.3	7.0	8.8
8.0	5.9	8.0	7.7
9.0	5.6	9.0	7.1
10.0	5.5	10.0	6.7
11.0	5.4	11.0	6.4
12.0	5.3	12.0	6.2
13.0	5.2	13.0	6.0
14.0	5.2	14.0	5.9

FILM DYNAMIC RANGE (stops)										DYNAMIC RANGE COMPRESSION, CONDENSER ENLARGER
Film	1	2	3							Film	Density	Compression, stops	Loss Factor,1.2
Dynamic Range	11.5	10.4	11.5							1	1.300	-0.571	-0.95
Speed Point Exp - Lower fractional gradient Exp (Stops)										2	1.300	0.453	0.64
	0.362	0.125	0.503							3	1.300	0.293	0.36

GRADIENT LOSS, CONDENSER ENLARGER					GRADIENT LOSS, DIFFUSER ENLARGER					DYNAMIC RANGE COMPRESSION, DIFFUSER ENLARGER
Film	Exposure	Gradient	Loss Factor,1.2		Film	Exposure	Gradient	Loss Factor,1.5		Film	Density	Compression, stops	Loss Factor,1.2
1	2.569	0.593	0.99		1	3.204	0.354	0.59		1	1.600	0.367	0.61
2	2.569	0.593	0.83		2	3.204	0.354	0.50		2	1.600	1.670	2.34
3	2.336	0.800	0.97		3	2.740	0.667	0.81		3	1.600	0.539	0.65
	Loss Factor =(Gradient,1.2)/Maximum Gradient
SUMMARY
Film	Dev	Dev Time	Speed	PDR 1.2	PDR 1.5	Av. Grad	Ilf Gbar	GL 1.2	GL 1.5	DR comp. 1.2	DR comp. 1.5
PanF+	ID11b 1to1	6	46	7.23	11.02	0.54	0.52	0.99	0.59	-0.6	0.4
PanF+	ID11b 1to1	7.5	50	6.07	8.20	0.64	0.59	0.83	0.50	0.5	1.7
PanF+	ID11b 1to1	9.375	61	5.57	6.93	0.75	0.64	0.97	0.81	0.3	0.5

FILM + PAPER SUMMARY CONDENSER ENLARGER
Film	Dev	Dev Time 20C	Rel Speed	Ilf Gbar	Average Gradient	Linear Gradient	G2	DR Min. G Method	DR Key D. Method	SP Exposure	Paper Grade
PanF+	ID11b 1to1	6.00	50	0.55	0.98	1.51	0.58	5.89	6.90	0.75	2.00	20/07/18
PanF+	ID11b 1to1	7.50	50	0.63	1.06	1.63	0.74	5.51	6.04	0.722	2	18/07/18
PanF+	ID11b 1to1	9.38	61	0.69	1.12	1.73	0.85	5.23	5.57	0.6377	2	21/07/18

FILM + PAPER SUMMARY DIFFUSER ENLARGER
Film	Dev	Dev Time 20C	Rel Speed	Ilf Gbar	Average Gradient	Linear Gradient	G2	DR Min. G Method	DR Key D. Method	SP Exposure	Paper Grade
PanF+	ID11b 1to1	6.00	50	0.46	0.86	1.31	0.385	6.56	8.54	0.83	2.00	20/07/18
PanF+	ID11b 1to1	7.50	50	0.54	0.96	1.46	0.577	5.96	7.03	0.7838	2	18/07/18
PanF+	ID11b 1to1	9.38	60	0.57	1.00	1.50	0.701	5.79	6.49	0.7037	2	21/07/18
Sheet 1: Film / This sheet contains the original measurement data from which graphs and other basic parameters are produced. It is essentially how calculations were made prior to version 12 and uses certain "rules of thumb" and film parameters to calculate printable dynamic range. / Version 12 takes this process a step further by including models of paper characteristics in the process and also enlarger characteristics normally expressed in the form of Callier coefficients (see the 'misc' sheet). / These were determined by measuring the density of film samples in typical condenser and diffuser enlargers and comparing the results to densitometer measurements. / The film densities available in section 1.1 above are corrected for each type of enlarger and form the basis for the data use in the following 2 sheets which apply to condenser and diffuser enlargers.

## Cond
FILM MEASUREMENT AND SIMULATION			Version 12.3	17/08/18	YELLOW CELLS REQUIRE DATA INPUT
Document Ref:	1001						FILM	Type	speed (ISO)	reference	dev. Time	developer	SECTION 1.0
FOR CONDENSER ENLARGERS. CALLIER EFFECT CORRECTED							1	PanF+	50	20/07/18	6.00	ID11b 1to1
							2	PanF+	50	18/07/18	7.50	ID11b 1to1
							3	PanF+	50	21/07/18	9.38	ID11b 1to1

SECTION 1.1 Initial Input Data
FILM 1					FILM 2					FILM 3

	reading V	rel. Exp H	rel density D			reading V	rel. Exp H	rel density D			reading V	rel. Exp H	rel density D
No Film					No Film					No Film
Base+fog					Base+fog					Base+fog
density reading 1		0.350	0.015		density reading 1		0.350	0.014		density reading 1		0.350	0.026
2		0.501	0.040		2		0.501	0.039		2		0.501	0.062
3		0.651	0.072		3		0.651	0.081		3		0.651	0.103
4		0.802	0.123		4		0.802	0.132		4		0.802	0.169
5		0.952	0.165		5		0.952	0.187		5		0.952	0.224
6		1.103	0.235		6		1.103	0.250		6		1.103	0.315
7		1.253	0.324		7		1.253	0.405		7		1.253	0.424
8		1.404	0.439		8		1.404	0.480		8		1.404	0.568
9		1.554	0.518		9		1.554	0.593		9		1.554	0.659
10		1.705	0.626		10		1.705	0.677		10		1.705	0.797
11		1.855	0.686		11		1.855	0.849		11		1.855	0.874
12		2.005	0.787		12		2.005	0.857		12		2.005	1.011
13		2.155	0.855		13		2.155	1.003		13		2.155	1.112
14		2.305	0.974		14		2.305	1.100		14		2.305	1.317
15		2.606	1.121		15		2.606	1.287		15		2.606	1.480
16		2.907	1.247		16		2.907	1.442		16		2.907	1.667
17		3.208	1.455		17		3.208	1.677		17		3.208	1.959
18		3.509	1.525		18		3.509	1.775		18		3.509	2.044
19		3.810	1.595		19		3.810	1.842		19		3.810	2.127
20		4.111	1.638		20		4.111	1.839		20		4.111	2.178
21		4.412	1.667		21		4.412	1.888		21		4.412	2.220
22		7.900	1.824		22		7.900	1.939		22		7.900	2.260
23		0.000	0.000							0.000	0.000
Processed Thu Mar 01 14:14:15 2018

SECTION 1.2 Main Simulation Coefficients (5PL equation)					SECTION 1.3 Speed Point Simulation Coefficients (5PL equation)					SMALL GRAPH PARAMETERS
a	b	c	d	e	a	b	c	d	e				Increment		1
1.86E+000	-3.35E+000	2.69E+000	6.47E-005	6.81E-001	6.97E+000	-1.56E+000	4.80E+000	-9.79E-004	1.44E+000	FILM 1	20/07/18		Start Value		6.00
1.97E+000	-4.53E+000	2.82E+000	-1.15E-002	4.60E-001	8.45E+000	-1.21E+000	4.57E+000	-7.01E-003	1.87E+000	FILM 2	18/07/18
2.30E+000	-5.20E+000	3.00E+000	-7.44E-003	3.79E-001	7.28E+000	-1.56E+000	4.62E+000	-6.88E-004	1.37E+000	FILM 3

SECTION 1.4 Constants
Film Speed Normal Exposure		0.478	Target G2 gradient			0.73	Grey card target density, condenser			0.65	White card target density, condenser			1.2	Speed Point	0.1
Table exposure increment		0.15	Target Gbar gradient			0.64	Grey card target density, diffuser			0.8	White card target density, diffuser			1.5	DR SP	0.1

Exposure-Density-Gradient Table
Exposure, H	D1	Grad G1	D2	Grad G2	D3	Grad G3
0.00	0.000	0.000	-0.012	0.000	-0.007	0.001					Characteristic Curve and Gradient / Graph 1 Condenser Enlarger / log H, exposure / log Film DENSITY and GRADIENT
0.15	0.003	0.039	-0.007	0.061	-0.001	0.083
0.30	0.013	0.095	0.007	0.129	0.017	0.163
0.45	0.032	0.160	0.032	0.200	0.048	0.241	Speed Point Curves / Graph 2 Condenser Enlarger (Red = Gradient) / log H, exposure / log Film DENSITY and GRADIENT
0.60	0.061	0.229	0.067	0.273	0.090	0.319
0.75	0.101	0.301	0.114	0.347	0.143	0.395
0.90	0.151	0.373	0.171	0.420	0.208	0.471
1.05	0.212	0.442	0.240	0.493	0.285	0.545
1.20	0.283	0.504	0.319	0.562	0.372	0.617
1.35	0.363	0.557	0.408	0.625	0.469	0.684
1.50	0.450	0.599	0.506	0.679	0.577	0.746
1.65	0.542	0.626	0.611	0.722	0.693	0.800
1.80	0.637	0.639	0.722	0.750	0.816	0.841
1.95	0.733	0.638	0.835	0.761	0.944	0.868
2.10	0.828	0.624	0.949	0.754	1.076	0.877
2.25	0.920	0.600	1.061	0.730	1.207	0.867
2.40	1.008	0.567	1.168	0.691	1.335	0.838
2.55	1.090	0.529	1.268	0.639	1.457	0.790
2.70	1.166	0.488	1.359	0.581	1.571	0.728
2.85	1.236	0.445	1.442	0.518	1.675	0.657
3.00	1.300	0.403	1.515	0.456	1.768	0.582
3.15	1.357	0.363	1.579	0.397	1.850	0.506
3.30	1.409	0.325	1.634	0.342	1.920	0.434
3.45	1.455	0.290	1.681	0.293	1.980	0.369
3.60	1.496	0.258	1.722	0.250	2.031	0.311
3.75	1.532	0.229	1.757	0.212	2.074	0.260
3.90	1.565	0.204	1.786	0.180	2.109	0.217
Average gradient		0.575		0.683		0.801
Maximum gradient		0.639		0.761		0.877
Enter Exposure below (A80)		Manual Density Calculator
2.020	0.777	0.633	0.888	0.760	1.005	0.875
Enter Density below (A82)		Manual exposure Calculator
1.200	2.636	0.504	2.448	0.561	2.243	0.616

Speed Point Graph		increment	0.1
Speed Point Exposure-Density-Gradient Table 5PL Equation								Gradient G2 Calculations
Exposure, H	D1	Grad G1	D2	Grad G2	D3	Grad G3			Exp. D=1.2	Exp. D=0.65	G2
0.00	-0.001	0.000	-0.007	0.000	-0.001	0.000		Film 1	2.772	1.821	0.578	6
0.10	0.000	0.026	-0.006	0.032	0.001	0.044		Film 2	2.448	1.704	0.739	7.5
0.20	0.005	0.062	0.000	0.075	0.008	0.094		Film 3	2.243	1.597	0.851	9.375
0.30	0.013	0.101	0.010	0.121	0.020	0.147
0.40	0.025	0.141	0.024	0.166	0.038	0.200		Dev. time for target G	0.73	7.39
0.50	0.041	0.182	0.043	0.211	0.060	0.252
0.60	0.061	0.224	0.066	0.254	0.088	0.302		Dev. time for target Gbar	0.64	7.93
0.70	0.086	0.264	0.094	0.295	0.121	0.351		Dev. time for SP Gbar	0.62	7.33
0.80	0.114	0.304	0.125	0.333	0.158	0.397		Film Speed at above Dev. Time		28
0.90	0.146	0.342	0.160	0.369	0.200	0.440
1.00	0.182	0.378	0.199	0.402	0.246	0.481		Calculated Exposure Shift		-0.0865
1.10	0.222	0.413	0.240	0.432	0.296	0.519		Film Speed inc. Exposure Shift		34
1.20	0.265	0.445	0.285	0.460	0.350	0.554
1.30	0.311	0.476	0.332	0.485	0.407	0.587
1.40	0.360	0.504	0.382	0.508	0.467	0.616
1.50	0.412	0.530	0.434	0.528	0.530	0.642
1.60	0.466	0.554	0.487	0.546	0.595	0.666
1.70	0.523	0.576	0.543	0.562	0.663	0.687

SECTION 1.5 Film Initial Parameters							Gradient vs Dev. Time / Graph 3 Condenser Enlarger / Development Time Minutes / Gradient
				Film 1	Film 2	Film 3
Exposure for Speed Point =			0.1	0.752	0.722	0.639
Exposure at lower fractional gradient point				0.587	0.668	0.508
Exposure at upper fractional gradient point				4.140	4.108	3.977
Exposure for alternative speed point =			0.1	0.752	0.722	0.639
Density at exposure 1.5 log units above speed point =			0.1	0.921	1.040	1.109
Exposure for density =			1.5	3.618	2.969	2.606
Exposure for density =			1.2	2.772	2.448	2.243
SECTION 2.0 GRADIENT SUMMARY
				Film 1	Film 2	Film 3
G1, D=0.1 to D=1.2				0.545	0.637	0.686
Average Gradient, H=1.5 to 2.85				0.575	0.683	0.801
Ilford Gbar				0.547	0.626	0.673
Average gradient condenser enlarger				0.545	0.637	0.686
Average gradient diffuser enlarger
Best fit gradient, straight line portion				0.591	0.707	0.830

SECTION 2.1 PRINTABLE DYNAMIC RANGE from density range =					0.1	to Dmax
				Film 1	Film 2	Film 3
Condenser enlarger, Dmax = 1.2				6.710	5.736	5.330

SECTION 2.2 FILM SPEED SUMMARY
ASSUMES FILM 2 DEVELOPMENT IS FOR NORMAL FILM SPEED				Film 1	Film 2	Film 3
Relative Film Speed				27	29	35

SECTION 2.3 FILM base+fog
Base+fog density				0.000	0.000	0.000

TABLE 3 GRADIENT vs DEVELOPMENT TIME SUMMARY
dev time	Av. Gradient	dev time	G2	dev time	Ilford Gbar	dev time	max
6.00	0.575	6.00	0.578	6.00	0.547	6.00	0.639
7.50	0.683	7.50	0.739	7.50	0.626	7.50	0.761
9.38	0.801	9.38	0.851	9.38	0.673	9.38	0.877
a	b	a	b	a	b	a	b
-0.257555	2.549597	-4.707820	1.192296	-3.078016	0.782094	-2.950969	1.634637
c	20.134247	c	-1.771031	c	-3.049282	c	4.727637

Dev. Time	Av. Gradient	Dev Time	G2	Dev Time	Ilford Gbar	Dev Time	max
6.0	0.5755	6.0	0.5784	6.0	0.5472	6.0	0.6392
7.0	0.6482	7.0	0.6958	7.0	0.6066	7.0	0.7241
8.0	0.7158	8.0	0.7755	8.0	0.6421	8.0	0.7956
9.0	0.7788	9.0	0.8332	9.0	0.6656	9.0	0.8567
10.0	0.8375	10.0	0.8768	10.0	0.6824	10.0	0.9095
11.0	0.8925	11.0	0.9110	11.0	0.6949	11.0	0.9556
12.0	0.9441	12.0	0.9385	12.0	0.7046	12.0	0.9962
13.0	0.9925	13.0	0.9611	13.0	0.7124	13.0	1.0322
14.0	1.0382	14.0	0.9800	14.0	0.7188	14.0	1.0644

TABLE 3.1 FILM SPEED vs DEVELOPMENT TIME Exp. Fit				Film Speed vs Development Time / Graph 4 Condenser Enlarger / Development Time Minutes / ISO Film Speed
dev time	Speed	dev time	Exp. D=1.2
6.00	27	6.00	2.772
7.50	29	7.50	2.448
9.38	35	9.38	2.243
a	b	a	b
-277.587101	21.234650	-0.573262	1.699426
c	-11.648806	c	-2.528309
Dev. Time	Speed	Dev. Time	Exp. D=1.2
6.0	27	6.0	2.772
7.0	28	7.0	2.532
8.0	30	8.0	2.380
9.0	33	9.0	2.275
10.0	40	10.0	2.198

TABLE 3.2 PRINTABLE DYNAMIC RANGE vs DEVELOPMENT TIME Exp. Fit				Printable Dynamic Range vs Development Time / Graph 5 Condenser Enlarger / Development Time Minutes / Dynamic Range, Stops
dev time	D range 1.2	dev time	D range 1.5
6.00	6.710	6.00	0.000
7.50	5.736	7.50	0.000						Version 12 Dynamic Range / Printable Dynamic Range plotted in this graph is based on film data only, from 2 key points: / 1). a film density close to the speed point / 2). the maximum density that produces the minimum detectable reflection density on a print. This is assumed to be 1.2 for a condenser enlarger.
9.38	5.330	9.38	0.000
a	b	a	b
-16.530241	4.641184	#DIV/0!	#DIV/0!
c	-4.313354	c	#DIV/0!

Dev. Time	DR 1.2	Dev Time	DR 1.5
6.0	6.7	6.0	#DIV/0!
7.0	5.9	7.0	#DIV/0!
8.0	5.6	8.0	#DIV/0!
9.0	5.4	9.0	#DIV/0!
10.0	5.3	10.0	#DIV/0!
11.0	5.2	11.0	#DIV/0!
12.0	5.1	12.0	#DIV/0!
13.0	5.0	13.0	#DIV/0!
14.0	5.0	14.0	#DIV/0!

GRADIENT LOSS, CONDENSER ENLARGER					GREY CARD DENSITY, CONDENSER ENLARGER
Film	Exposure	Gradient	Loss Factor,1.2		Film	Exposure	Grey Card Density	Loss Factor,1.2
1	2.448	0.676	1.06		1	2.022	0.778
2	2.448	0.676	0.89		2	1.698	0.646
3	2.485	0.813	0.93		3	1.493	0.571
	Loss Factor =(Gradient,1.2)/Maximum Gradient
SUMMARY, CONDENSER ENLARGER
Film	Dev	Dev Time	Speed	PDR 1.2	Ov.Av. Grad	Ilford Gbar	G2	G card Density
PanF+	ID11b 1to1	6.00	27	6.7	0.98	0.55	0.58	0.778
PanF+	ID11b 1to1	7.50	29	5.7	1.06	0.63	0.74	0.646
PanF+	ID11b 1to1	9.38	35	5.3	1.12	0.67	0.85	0.571
					TARGET G2 DEV. TIME CONDENSER			7.39

## Diff
FILM MEASUREMENT AND SIMULATION			Version 12.3	17/08/18	YELLOW CELLS REQUIRE DATA INPUT
Document Ref:	1001						FILM	Type	speed (ISO)	reference	dev. Time	developer	SECTION 1.0
FOR DIFFUSER ENLARGERS. CALLIER EFFECT CORRECTED							1	PanF+	50	20/07/18	6	ID11b 1to1
							2	PanF+	50	18/07/18	7.5	ID11b 1to1
							3	PanF+	50	21/07/18	9.375	ID11b 1to1

SECTION 1.1 Initial Input Data
FILM 1					FILM 2					FILM 3

	reading V	rel. Exp H	rel density D			reading V	rel. Exp H	rel density D			reading V	rel. Exp H	rel density D
No Film					No Film					No Film
Base+fog					Base+fog					Base+fog
density reading 1		0.350	0.010		density reading 1		0.350	0.010		density reading 1		0.350	0.018
2		0.501	0.028		2		0.501	0.027		2		0.501	0.043
3		0.651	0.050		3		0.651	0.056		3		0.651	0.072
4		0.802	0.086		4		0.802	0.093		4		0.802	0.120
5		0.952	0.117		5		0.952	0.133		5		0.952	0.161
6		1.103	0.169		6		1.103	0.180		6		1.103	0.229
7		1.253	0.236		7		1.253	0.298		7		1.253	0.313
8		1.404	0.325		8		1.404	0.357		8		1.404	0.427
9		1.554	0.387		9		1.554	0.448		9		1.554	0.501
10		1.705	0.474		10		1.705	0.516		10		1.705	0.615
11		1.855	0.523		11		1.855	0.658		11		1.855	0.679
12		2.005	0.607		12		2.005	0.664		12		2.005	0.795
13		2.155	0.663		13		2.155	0.788		13		2.155	0.882
14		2.305	0.763		14		2.305	0.871		14		2.305	1.061
15		2.606	0.890		15		2.606	1.034		15		2.606	1.205
16		2.907	0.999		16		2.907	1.171		16		2.907	1.373
17		3.208	1.182		17		3.208	1.382		17		3.208	1.637
18		3.509	1.245		18		3.509	1.470		18		3.509	1.716
19		3.810	1.308		19		3.810	1.530		19		3.810	1.792
20		4.111	1.346		20		4.111	1.527		20		4.111	1.839
21		4.412	1.372		21		4.412	1.572		21		4.412	1.878
22		7.900	1.515		22		7.900	1.619		22		7.900	1.915
23					23

SECTION 1.2 Main Simulation Coefficients (5PL equation)					SECTION 1.3 Speed Point Simulation Coefficients (5PL equation)					SMALL GRAPH PARAMETERS
a	b	c	d	e	a	b	c	d	e				Increment		1
1.52E+000	-3.36E+000	2.69E+000	-2.05E-004	6.76E-001	6.85E+000	-1.46E+000	5.12E+000	-8.25E-004	1.55E+000	FILM 1	20/07/18		Start Value		6.00
1.63E+000	-4.70E+000	2.81E+000	-4.58E-003	4.52E-001	7.84E+000	-1.27E+000	4.93E+000	-1.34E-003	1.79E+000	FILM 2	18/07/18
1.89E+000	-5.20E+000	3.00E+000	-6.27E-003	3.78E-001	6.79E+000	-1.52E+000	4.92E+000	-4.90E-004	1.40E+000	FILM 3

SECTION 1.4 Constants
Film Speed Normal Exposure		0.478	Target G2 gradient			0.9	Grey card target density, condenser			0.65	White card target density, condenser			1.2	Speed Point	0.1
Table exposure increment		0.15	Target Gbar gradient			0.74	Grey card target density, diffuser			0.8	White card target density, diffuser			1.5	DR SP	0.1

Exposure-Density-Gradient Table
Exposure, H	D1	Grad G1	D2	Grad G2	D3	Grad G3
0.00	0.000	0.000	-0.005	0.000	-0.006	0.000
0.15	0.002	0.033	-0.001	0.046	-0.001	0.069					Characteristic Curve and Gradient / Graph 1 Diffuser Enlarger / log H, exposure / log Film DENSITY and GRADIENT
0.30	0.010	0.079	0.010	0.100	0.014	0.134
0.45	0.026	0.132	0.029	0.158	0.039	0.198	Speed Point Curves / Graph 2 Diffuser Enlarger (Red = Gradient) / log H, exposure / log Film DENSITY and GRADIENT
0.60	0.050	0.189	0.057	0.218	0.074	0.262
0.75	0.083	0.248	0.094	0.279	0.118	0.325
0.90	0.124	0.307	0.141	0.341	0.171	0.387
1.05	0.175	0.363	0.197	0.403	0.234	0.448
1.20	0.233	0.414	0.262	0.462	0.305	0.506
1.35	0.298	0.457	0.335	0.518	0.386	0.562
1.50	0.370	0.491	0.417	0.566	0.474	0.613
1.65	0.445	0.514	0.505	0.605	0.569	0.657
1.80	0.523	0.525	0.598	0.632	0.670	0.691
1.95	0.602	0.524	0.693	0.644	0.776	0.713
2.10	0.680	0.513	0.790	0.639	0.883	0.720
2.25	0.756	0.493	0.885	0.620	0.991	0.712
2.40	0.828	0.466	0.975	0.586	1.096	0.688
2.55	0.895	0.435	1.060	0.541	1.197	0.649
2.70	0.958	0.401	1.137	0.490	1.290	0.598
2.85	1.015	0.366	1.207	0.435	1.376	0.540
3.00	1.068	0.331	1.268	0.380	1.452	0.478
3.15	1.115	0.298	1.321	0.329	1.519	0.416
3.30	1.157	0.267	1.366	0.281	1.577	0.357
3.45	1.195	0.238	1.405	0.239	1.626	0.303
3.60	1.229	0.212	1.438	0.202	1.668	0.255
3.75	1.259	0.188	1.466	0.170	1.703	0.214
3.90	1.285	0.167	1.490	0.143	1.732	0.178
Average gradient		0.473		0.576		0.658
Maximum gradient		0.525		0.644		0.720
Enter Exposure below		Manual Density Calculator
2.356	0.806		0.948		1.065
Enter Density below		Manual exposure Calculator
1.500	8.100		3.977		3.106

Speed Point Graph		increment	0.1
Speed Point Exposure-Density-Gradient Table Exponential Equation								Gradient G2 Calculations
Exposure, H	D1	Grad G1	D2	Grad G2	D3	Grad G3			Exp. D=1.5	Grey Density	G2
0.00	-0.001	0.000	-0.001	0.000	0.000	0.000		Film 1	8.100	1.491	0.012
0.10	0.000	0.022	0.000	0.025	0.001	0.036		Film 2	3.977	1.346	0.206
0.20	0.004	0.051	0.004	0.058	0.007	0.077		Film 3	3.106	1.068	0.579
0.30	0.010	0.083	0.011	0.094	0.017	0.120
0.40	0.020	0.116	0.023	0.132	0.031	0.164		Dev. time for target G2	0.9	10.41
0.50	0.034	0.150	0.038	0.169	0.049	0.206
0.60	0.050	0.184	0.056	0.205	0.072	0.248		Dev. time for target Gbar	0.74	INVALID	INVALID
0.70	0.070	0.217	0.079	0.240	0.099	0.288		Dev. time for SP Gbar	0.62	24.78	INVALID
0.80	0.094	0.249	0.104	0.274	0.130	0.326		Film Speed at above Dev. Time		INVALID
0.90	0.120	0.281	0.133	0.306	0.164	0.362
1.00	0.150	0.310	0.166	0.336	0.202	0.396		Calculated Exposure Shift		#VALUE!
1.10	0.182	0.339	0.200	0.364	0.243	0.428		Film Speed inc. Exposure Shift		INVALID
1.20	0.218	0.366	0.238	0.390	0.288	0.458
1.30	0.255	0.391	0.278	0.414	0.335	0.485
1.40	0.296	0.414	0.321	0.436	0.385	0.510
1.50	0.338	0.436	0.365	0.456	0.437	0.533
1.60	0.383	0.456	0.412	0.475	0.491	0.554
1.70	0.429	0.475	0.460	0.491	0.548	0.573

SECTION 1.5 Film Initial Parameters
				Film 1	Film 2	Film 3
Exposure for Speed Point =			0.1	0.825	0.784	0.704
Exposure at lower fractional gradient point				0.688	0.696	0.588
Exposure at upper fractional gradient point				4.400	3.860	4.140
Exposure for alternative speed point =			0.1	0.825	0.784	0.704
Density at exposure 1.5 log units above speed point =			0.1	0.791	0.905	0.957
Exposure for density =			1.5	8.100	3.977	3.106
Exposure for density =			1.2	3.472	2.836	2.556
SECTION 2.0 GRADIENT SUMMARY
				Film 1	Film 2	Film 3
G1, D=0.1 to D=1.5				0.529	0.682	0.756		Gradient vs Dev. Time / Graph 3 Diffuser Enlarger / Development Time Minutes / Gradient
Average Gradient, H=1.5 to 2.85				0.473	0.576	0.658
Ilford Gbar				0.461	0.536	0.572
Average gradient condenser enlarger
Average gradient diffuser enlarger				0.192	0.438	0.583
Best fit gradient, straight line portion				0.485	0.597	0.682

SECTION 2.1 PRINTABLE DYNAMIC RANGE from density range =					0.1	to Dmax
				Film 1	Film 2	Film 3

Diffuser enlarger, Dmax = 1.5				24.249	10.644	8.008

SECTION 2.2 FILM SPEED SUMMARY
ASSUMES FILM 2 DEVELOPMENT IS FOR NORMAL FILM SPEED				Film 1	Film 2	Film 3
Relative Film Speed				22	25	30

SECTION 2.3 FILM base+fog
Base+fog density				0.000	0.000	0.000

TABLE 3 GRADIENT vs DEVELOPMENT TIME SUMMARY
dev time	Av. Gradient	dev time	G2	dev time	Ilford Gbar	dev time	max grad
6.00	0.473	6.00	0.012	6.00	0.461	6.00	0.525
7.50	0.576	7.50	0.206	7.50	0.536	7.50	0.644
9.38	0.658	9.38	0.579	9.38	0.572	9.38	0.720
a	b	a	b	a	b	a	b
-3.091737	0.985555	6.133936	-1.042371	-2.901103	0.636901	-3.681811	0.930763
c	-0.031934	c	-15.657953	c	-4.003620	c	-2.374133

Dev. Time	Av. Gradient	Dev Time	G2	Dev Time	Ilford Gbar	Dev Time	max grad
6.0	0.4728	6.0	0.0125	6.0	0.4610	6.0	0.5248
7.0	0.5464	7.0	0.1343	7.0	0.5197	7.0	0.6125
8.0	0.6015	8.0	0.2879	8.0	0.5490	8.0	0.6691
9.0	0.6443	9.0	0.4877	9.0	0.5666	9.0	0.7086
10.0	0.6785	10.0	0.7582	10.0	0.5783	10.0	0.7377
11.0	0.7065	11.0	1.1447	11.0	0.5867	11.0	0.7601
12.0	0.7299	12.0	1.7426	12.0	0.5930	12.0	0.7778
13.0	0.7496	13.0	2.7905	13.0	0.5979	13.0	0.7922
14.0	0.7665	14.0	5.1022	14.0	0.6018	14.0	0.8041

TABLE 3.1 FILM SPEED vs DEVELOPMENT TIME				Film Speed vs Development Time / Graph 4 Diffuser Enlarger / Development Time Minutes / ISO Film Speed
dev time	Speed	dev time	Exp. D=1.5
6.00	22	6.00	3.472
7.50	25	7.50	2.836
9.38	30	9.38	2.556
a	b	a	b
-251.890468	13.335610	-5.966640	2.057490
c	-13.640516	c	-4.162807
Dev. Time	Speed	Dev. Time	Exp. D=1.5
6.0	22	6.0	3.472
7.0	24	7.0	2.973
8.0	26	8.0	2.735
9.0	28	9.0	2.595
10.0	33	10.0	2.503
11.0	40	11.0	2.438

TABLE 3.2 PRINTABLE DYNAMIC RANGE vs DEVELOPMENT TIME
dev time	D range 1.2	dev time	D range 1.5	Printable Dynamic Range vs Development Time / Graph 5 Diffuser Enlarger / Development Time Minutes / Dynamic Range, Stops
6.00	0.000	6.00	24.249
7.50	0.000	7.50	10.644						Version 12 Dynamic Range / Printable Dynamic Range plotted in this graph is based on film data only, from 2 key points: / 1). a film density close to the speed point / 2). the maximum density that produces the minimum detectable reflection density on a print. This is assumed to be 1.2 for a condenser enlarger.
9.38	0.000	9.38	8.008
a	b	a	b
#DIV/0!	#DIV/0!	-15.164952	5.029334
c	#DIV/0!	c	-5.380961

Dev. Time	DR 1.2	Dev Time	DR 1.5
6.0	#DIV/0!	6.0	24.2
7.0	#DIV/0!	7.0	12.4
8.0	#DIV/0!	8.0	9.6
9.0	#DIV/0!	9.0	8.3
10.0	#DIV/0!	10.0	7.6
11.0	#DIV/0!	11.0	7.1
12.0	#DIV/0!	12.0	6.8
13.0	#DIV/0!	13.0	6.6
14.0	#DIV/0!	14.0	6.4

GRADIENT LOSS, DIFFUSER ENLARGER					GREY CARD DENSITY, CONDENSER ENLARGER
Film	Exposure	Gradient	Loss Factor,1.5		Film	Exposure	Grey Card Density	Loss Factor,1.2
1	8.100	0.010	0.02		1	7.350	1.491
2	3.977	0.131	0.20		2	3.227	1.345
3	5.460	0.028	0.04		3	2.356	1.065
	Loss Factor =(Gradient,1.2)/Maximum Gradient
SUMMARY, DIFFUSER ENLARGER
Film	Dev	Dev Time	Speed	PDR 1.5	Ov.Av. Grad	Ilford Gbar	G2	G card Density
PanF+	ID11b 1to1	6	22	24.25	0.86	0.46	0.01	1.491
PanF+	ID11b 1to1	7.5	25	10.64	0.96	0.54	0.21	1.345
PanF+	ID11b 1to1	9.375	30	8.01	1.00	0.57	0.58	1.065
					TARGET G2 DEV. TIME DIFFUSER			10.41

## misc
Linear Curve Fitting			DO NOT MODIFY		Version 12.3		Document Ref:	1001
n = number of data points			CONDENSER ENLARGER							n = number of data points			DIFFUSER ENLARGER
Straight Line Fit to Key Data - Film 1										Straight Line Fit to Key Data - Film 1
Data		n=	10							Data		n=	10
	x	y	x-xbar	y-ybar	(x-xbar)^2	(x-xb)(y-yb)	calc y	% err			x	y	x-xbar	y-ybar	(x-xbar)^2	(x-xb)(y-yb)	calc y	% err
	1.501	0.450	-0.675	-0.411	0.456	0.277	0.462	2.7093			1.501	0.370	-0.675	-0.337	0.456	0.228	0.380	2.6784
	1.651	0.542	-0.525	-0.319	0.276	0.167	0.551	1.6183			1.651	0.445	-0.525	-0.262	0.276	0.138	0.452	1.6103
	1.801	0.637	-0.375	-0.224	0.141	0.084	0.640	0.3610			1.801	0.523	-0.375	-0.184	0.141	0.069	0.525	0.3659
	1.951	0.733	-0.225	-0.128	0.051	0.029	0.728	-0.6912			1.951	0.602	-0.225	-0.105	0.051	0.024	0.598	-0.6807
	2.101	0.828	-0.075	-0.033	0.006	0.002	0.817	-1.3651			2.101	0.680	-0.075	-0.027	0.006	0.002	0.671	-1.3537
	2.251	0.920	0.075	0.059	0.006	0.004	0.905	-1.5911			2.251	0.756	0.075	0.048	0.006	0.004	0.744	-1.5820
	2.401	1.008	0.225	0.147	0.051	0.033	0.994	-1.3550			2.401	0.828	0.225	0.120	0.051	0.027	0.816	-1.3499
	2.551	1.090	0.375	0.229	0.141	0.086	1.083	-0.6713			2.551	0.895	0.375	0.188	0.141	0.071	0.889	-0.6710
	2.701	1.166	0.525	0.305	0.276	0.160	1.171	0.4309			2.701	0.958	0.525	0.251	0.276	0.132	0.962	0.4263
	2.851	1.236	0.675	0.375	0.456	0.253	1.260	1.9161			2.851	1.015	0.675	0.308	0.456	0.208	1.035	1.9071
sum	21.760	8.610			1.856	1.097		1.3619		sum	21.760	7.072			1.856	0.901		1.3507
xbar/ybar	2.18	0.86								xbar/ybar	2.18	0.71
	a	b									a	b
coefficients	-0.424	0.591								coefficients	-0.349	0.485

Straight Line Fit to Key Data - Film 2										Straight Line Fit to Key Data - Film 2
Data		n=	10							Data		n=	10
	x	y	x-xbar	y-ybar	(x-xbar)^2	(x-xb)(y-yb)	calc y	% err			x	y	x-xbar	y-ybar	(x-xbar)^2	(x-xb)(y-yb)	calc y	% err
	1.501	0.506	-0.675	-0.355	0.456	0.240	0.515	1.7908			1.501	0.417	-0.675	-0.410	0.456	0.277	0.423	1.5838
	1.651	0.611	-0.525	-0.250	0.276	0.131	0.621	1.6013			1.651	0.505	-0.525	-0.322	0.276	0.169	0.513	1.6286
	1.801	0.722	-0.375	-0.139	0.141	0.052	0.727	0.7156			1.801	0.598	-0.375	-0.229	0.141	0.086	0.603	0.8181
	1.951	0.835	-0.225	-0.026	0.051	0.006	0.833	-0.2889			1.951	0.693	-0.225	-0.133	0.051	0.030	0.692	-0.1940
	2.101	0.949	-0.075	0.088	0.006	-0.007	0.939	-1.0860			2.101	0.790	-0.075	-0.037	0.006	0.003	0.782	-1.0339
	2.251	1.061	0.075	0.200	0.006	0.015	1.045	-1.4939			2.251	0.885	0.075	0.058	0.006	0.004	0.871	-1.4899
	2.401	1.168	0.225	0.307	0.051	0.069	1.151	-1.4189			2.401	0.975	0.225	0.149	0.051	0.033	0.961	-1.4500
	2.551	1.268	0.375	0.407	0.141	0.152	1.257	-0.8234			2.551	1.060	0.375	0.233	0.141	0.087	1.051	-0.8665
	2.701	1.359	0.525	0.498	0.276	0.261	1.363	0.2942			2.701	1.137	0.525	0.311	0.276	0.163	1.140	0.2668
	2.851	1.442	0.675	0.581	0.456	0.392	1.469	1.9121			2.851	1.207	0.675	0.380	0.456	0.256	1.230	1.9287
sum	21.760	9.921			1.856	1.312		1.2029		sum	21.760	8.265			1.856	1.109		1.1917
xbar/ybar	2.18	0.99								xbar/ybar	2.18	0.83
	a	b									a	b
coefficients	-0.546	0.707								coefficients	-0.473	0.597

Straight Line Fit to Key Data - Film 3										Straight Line Fit to Key Data - Film 3
Data		n=	10							Data		n=	10
	x	y	x-xbar	y-ybar	(x-xbar)^2	(x-xb)(y-yb)	calc y	% err			x	y	x-xbar	y-ybar	(x-xbar)^2	(x-xb)(y-yb)	calc y	% err
	1.501	0.577	-0.675	-0.284	0.456	0.192	0.575	-0.3294			1.501	0.474	-0.675	-0.458	0.456	0.309	0.472	-0.3292
	1.651	0.693	-0.525	-0.168	0.276	0.088	0.699	0.9423			1.651	0.569	-0.525	-0.363	0.276	0.191	0.575	0.9411
	1.801	0.816	-0.375	-0.045	0.141	0.017	0.824	0.9542			1.801	0.670	-0.375	-0.262	0.141	0.098	0.677	0.9532
	1.951	0.944	-0.225	0.083	0.051	-0.019	0.948	0.4086			1.951	0.776	-0.225	-0.157	0.051	0.035	0.779	0.4085
	2.101	1.076	-0.075	0.215	0.006	-0.016	1.073	-0.2611			2.101	0.883	-0.075	-0.049	0.006	0.004	0.881	-0.2606
	2.251	1.207	0.075	0.346	0.006	0.026	1.197	-0.7807			2.251	0.991	0.075	0.059	0.006	0.004	0.983	-0.7799
	2.401	1.335	0.225	0.474	0.051	0.107	1.322	-0.9762			2.401	1.096	0.225	0.164	0.051	0.037	1.086	-0.9754
	2.551	1.457	0.375	0.596	0.141	0.224	1.446	-0.7420			2.551	1.197	0.375	0.264	0.141	0.099	1.188	-0.7416
	2.701	1.571	0.525	0.710	0.276	0.373	1.571	-0.0222			2.701	1.290	0.525	0.358	0.276	0.188	1.290	-0.0224
	2.851	1.675	0.675	0.814	0.456	0.550	1.695	1.2027			2.851	1.376	0.675	0.444	0.456	0.299	1.392	1.2018
sum	21.760	11.351			1.856	1.541		0.3961		sum	21.760	9.323			1.856	1.265		0.3955
xbar/ybar	2.18	1.14								xbar/ybar	2.18	0.93
	a	b									a	b
coefficients	-0.671	0.830								coefficients	-0.551	0.682

Section 2
Callier Effect Corrections			log Density Range 0 - 3

1. Condenser - Densitometer			Main correction for condenser enlarger
Hyperbolic B
a	b	c
-9.82E-003	3.24E-001	2.33E+000
Enter density>	1.48	0.1231	<correction

2. Densitometer - Diffuser
Hyperbolic B
a	b	c
4.67E-003	3.33E-001	1.53E+000
Enter density	1.19	0.1473	<correction

3. Condenser - Diffuser
Hyperbolic B
a	b	c
-1.29E-003	6.53E-001	1.86E+000
Enter density	1	0.2276	<correction

CORRECTION 1 (condenser-densitometer)
H	D1 corr	D2 corr	D3 corr
0.35	-0.00186	-0.00196	-0.00055
0.50	0.00116	0.00105	0.00381
0.65	0.00493	0.00599	0.00858
0.80	0.01079	0.01190	0.01601
0.95	0.01551	0.01793	0.02199
1.10	0.02309	0.02467	0.03134
1.25	0.03225	0.04016	0.04194
1.40	0.04336	0.04710	0.05493
1.55	0.05053	0.05710	0.06256
1.70	0.05983	0.06409	0.07344
1.86	0.06479	0.07733	0.07918
2.01	0.07271	0.07789	0.08870
2.16	0.07775	0.08816	0.09538
2.31	0.08618	0.09458	0.10776
2.61	0.09596	0.10604	0.11679
2.91	0.10368	0.11472	0.12627
3.21	0.11542	0.12675	0.13949
3.51	0.11913	0.13134	0.14307
3.81	0.12271	0.13439	0.14639
4.11	0.12481	0.13425	0.14837
4.41	0.12624	0.13643	0.14999
4.80	0.13361	0.13864	0.15151

CORRECTION 2 (densitometer-diffuser)
H	D1 corr	D2 corr	D3 corr
0.35	0.00665	0.00651	0.00865
0.50	0.01123	0.01107	0.01521
0.65	0.01687	0.01845	0.02229
0.80	0.02552	0.02714	0.03309
0.95	0.03237	0.03584	0.04161
1.10	0.04317	0.04539	0.05464
1.25	0.05588	0.06658	0.06895
1.40	0.07083	0.07575	0.08589
1.55	0.08022	0.08866	0.09554
1.70	0.09211	0.09745	0.10894
1.86	0.09832	0.11364	0.11584
2.01	0.10806	0.11430	0.12705
2.16	0.11414	0.12643	0.13474
2.31	0.12412	0.13382	0.14862
2.61	0.13540	0.14672	0.15845
2.91	0.14410	0.15622	0.16852
3.21	0.15697	0.16902	0.18214
3.51	0.16096	0.17380	0.18575
3.81	0.16476	0.17694	0.18907
4.11	0.16699	0.17680	0.19104
4.41	0.16849	0.17903	0.19264
7.90	0.17614	0.18128	0.19413

## Summary
DOCUMENT REFERENCE DATA SUMMARY					Document Ref:	1001		17/08/18	printed	08/10/18
ILFORD AGITATION
CONDENSER ENLARGER
FILM + PAPER SUMMARY CONDENSER ENLARGER
Film	Dev	Dev Time 20C	Rel Speed	Ilf Gbar	Average Gradient	Linear Gradient	G2	DR Min. G Method	DR Key D. Method	SP Exposure	Paper Grade
PanF+	ID11b 1to1	6	50	0.55	0.98	1.51	0.58	5.89	6.90	0.7525	2
PanF+	ID11b 1to1	7.5	50	0.6264	1.06	1.63	0.74	5.51	6.04	0.722	2
PanF+	ID11b 1to1	9.375	61	0.69	1.12	1.73	0.85	5.23	5.57	0.6377	2
Dev. time for target G2 =		0.73	7.39	minutes
Dev. time for target Gbar =		0.64	7.93	minutes	Film Speed	28	Film Speed inc. Exposure Shift			34

Various Gradients / Condenser Enlarger / Development Time minutes / Gradient					Film Speed / Condenser Enlarger / Development Time / ISO Relative Film Speed

DIFFUSER ENLARGER

FILM + PAPER SUMMARY DIFFUSER ENLARGER
Film	Dev	Dev Time 20C	Rel Speed	Ilf Gbar	Average Gradient	Linear Gradient	G2	DR Min. G Method	DR Key D. Method	SP Exposure	Paper Grade
PanF+	ID11b 1to1	6.00	50	0.46	0.86	1.31	0.385	6.56	8.54	0.83	2.00
PanF+	ID11b 1to1	7.50	50	0.54	0.96	1.46	0.577	5.96	7.03	0.7838	2
PanF+	ID11b 1to1	9.38	60	0.57	1.00	1.50	0.701	5.79	6.49	0.7037	2
Dev. time for target G2 =		0.9	10.41	minutes
Dev. time for target Gbar =		0.74	INVALID	minutes	Film Speed	INVALID	Film Speed inc. Exposure Shift			INVALID
Various Gradients / Diffuser Enlarger / Development Time minutes / Gradient						Film Speed vs Development Time / Graph 4 Diffuser Enlarger / Development Time Minutes / ISO Film Speed

ID11b: Buffered alkali. To make 1000ml of stock. Use softened water (1.5g EDTA + 0.2g sodium hydroxide per 1000ml)
Metol		2	g
Hydroquinone		5	g
Sodium Sulphite anh.		100	g
Borax		8	g
Boric acid		3.6	g