## Film
FILM MEASUREMENT AND SIMULATION			Version 12.3	17/08/18	YELLOW CELLS REQUIRE DATA INPUT
Document Reference:	1001						FILM	Type	speed (ISO)	reference	dev. Time	developer	SECTION 1.0
INITIAL DATA. NO CALLIER EFFECT CORRECTION ON THIS PAGE							1	PanF+	50	06/08/18	6.00	Rodinal 1to50
Last Processed 9/5/18							2	PanF+	50	05/08/18	7.75	Rodinal 1to50
							3	PanF+	50	04/08/18	11.00	Rodinal 1to50	Compard R09
								ENTER TEST DETAILS ABOVE. THIS SHEET ONLY
SECTION 1.1 Initial Input Data
FILM 1					FILM 2					FILM 3

	reading V	rel. Exp H	rel density D			reading V	rel. Exp H	rel density D			reading V	rel. Exp H	rel density D
No Film	1.4700				No Film	1.4590				No Film	1.459
Base+fog	0.7290		0.305		Base+fog	0.7190		0.307		Base+fog	0.7220		0.306
density reading 1	0.7090	0.450	0.012		density reading 1	0.6930	0.450	0.016		density reading 1	0.6890	0.450	0.020
2	0.6790	0.601	0.031		2	0.6560	0.601	0.040		2	0.6370	0.601	0.054
3	0.6380	0.751	0.058		3	0.6130	0.751	0.069		3	0.5870	0.751	0.090
4	0.5810	0.902	0.099		4	0.5430	0.902	0.122		4	0.5050	0.902	0.155
5	0.5330	1.052	0.136		5	0.4950	1.052	0.162		5	0.4470	1.052	0.208
6	0.4650	1.203	0.195		6	0.4210	1.203	0.232		6	0.3650	1.203	0.296
7	0.3720	1.353	0.292		7	0.3470	1.353	0.316		7	0.2890	1.353	0.398
8	0.3040	1.504	0.380		8	0.2690	1.504	0.427		8	0.2200	1.504	0.516
9	0.2630	1.654	0.443		9	0.2360	1.654	0.484		9	0.1930	1.654	0.573
10	0.2130	1.805	0.534		10	0.1940	1.805	0.569		10	0.1380	1.805	0.719
11	0.1770	1.955	0.615		11	0.1770	1.955	0.609		11	0.1250	1.955	0.762
12	0.1320	2.106	0.742		12	0.1290	2.106	0.746		12	0.0926	2.106	0.892
13	0.0937	2.256	0.891		13	0.0868	2.256	0.918		13	0.0708	2.256	1.009
14	0.0685	2.407	1.027		14	0.0543	2.407	1.122		14	0.0386	2.407	1.272
15	0.0411	2.708	1.249		15	0.0282	2.708	1.406		15	0.0155	2.708	1.668
16	0.0273	3.009	1.427		16	0.0178	3.009	1.606		16	0.00808	3.009	1.951
17	0.0147	3.310	1.695		17	0.0080	3.310	1.953		17	0.0028	3.310	2.411
18	0.0122	3.611	1.778		18	0.0062	3.611	2.068		18	0.0021	3.611	2.540
19	0.0107	3.912	1.835		19	0.0055	3.912	2.118		19	0.0018	3.912	2.615
20	0.00953	4.213	1.884		20	0.00473	4.213	2.182		20	0.0018	4.213	2.606
21	0.0088	4.514	1.920		21	0.0045	4.514	2.204		21	0.0017	4.514	2.641
22	0.0074	7.900	1.992		22	0.0030	7.900	2.380		22	0.00146	7.900	2.694
23					23					23

SECTION 1.2 Main Simulation Coefficients (5PL equation)					SECTION 1.3 Speed Point Simulation Coefficients (5PL equation)					SMALL GRAPH PARAMETERS
a	b	c	d	e	a	b	c	d	e				Increment		1
1.99E+000	-6.43E+000	3.13E+000	-1.10E-002	3.63E-001	7.48E+000	-1.64E+000	4.73E+000	-7.03E-003	1.55E+000	FILM 1	06/08/18		Start Value		6.00 / This value is copied through to all sheets
2.30E+000	-8.45E+000	3.38E+000	-1.09E-002	2.60E-001	7.70E+000	-1.68E+000	4.58E+000	-7.14E-003	1.48E+000	FILM 2	05/08/18
2.65E+000	-2.03E+001	3.45E+000	-2.03E-002	1.01E-001	8.27E+000	-1.70E+000	4.48E+000	-1.16E-002	1.41E+000	FILM 3	04/08/18

SECTION 1.4 Constants
Assumed film speed		50	Black card target density, condenser			0.1	Grey card target density, condenser			0.6	White card target density, condenser			1.2	Speed Point	0.1
Table exposure increment		0.15	Black card target density, diffuser			0.1	Grey card target density, diffuser			0.75	White card target density, diffuser			1.5	DR SP	0.1

Exposure-Density-Gradient Table
Exposure, H	D1	Grad G1	D2	Grad G2	D3	Grad G3					Film Characteristic Curve and Gradient / Graph 1 / log Relative Exposure / log Relative Density and Gradient
0.00	-0.011	0.000	-0.011	0.000	-0.020	0.000
0.15	-0.009	0.026	-0.008	0.036	-0.016	0.060
0.30	-0.003	0.066	0.000	0.083	-0.002	0.123
0.45	0.011	0.113	0.017	0.135	0.021	0.188
0.60	0.032	0.165	0.041	0.190	0.054	0.253
0.75	0.061	0.222	0.074	0.248	0.097	0.320
0.90	0.098	0.283	0.116	0.309	0.150	0.387
1.05	0.146	0.348	0.167	0.371	0.213	0.455
1.20	0.203	0.414	0.227	0.436	0.287	0.523	Speed Point Graph / Graph 2 (Red is gradient) / log Relative Exposure / log Relative Density and Gradient
1.35	0.270	0.483	0.297	0.502	0.370	0.592
1.50	0.348	0.553	0.378	0.569	0.464	0.660
1.65	0.436	0.621	0.468	0.636	0.568	0.730
1.80	0.534	0.687	0.569	0.704	0.683	0.799
1.95	0.642	0.745	0.679	0.770	0.808	0.869
2.10	0.757	0.792	0.800	0.833	0.944	0.939
2.25	0.878	0.823	0.929	0.889	1.090	1.009
2.40	1.003	0.834	1.066	0.934	1.247	1.079
2.55	1.128	0.822	1.208	0.962	1.414	1.148
2.70	1.248	0.785	1.353	0.965	1.591	1.212
2.85	1.362	0.727	1.496	0.939	1.777	1.264
3.00	1.466	0.653	1.633	0.882	1.968	1.282
3.15	1.557	0.570	1.759	0.795	2.158	1.225
3.30	1.637	0.485	1.871	0.689	2.329	1.042
3.45	1.703	0.405	1.966	0.574	2.464	0.743
3.60	1.758	0.332	2.043	0.463	2.552	0.439
3.75	1.803	0.270	2.105	0.363	2.601	0.226
3.90	1.840	0.217	2.153	0.280	2.625	0.108
Average gradient		0.739		0.820		0.971
Maximum gradient		0.834		0.965		1.282
Enter Exposure below		Manual Density Calculator
1.000	0.148		0.148		0.191
Enter Density below		Manual exposure Calculator
0.100	0.849		0.849		0.813

Speed Point Graph		increment	0.1
Speed Point Exposure-Density-Gradient Table Exponential Equation
Exposure, H	D1	Grad G1	D2	Grad G2	D3	Grad G3
0.00	-0.007	0.000	-0.007	0.000	-0.012	0.000
0.10	-0.007	0.011	-0.007	0.014	-0.011	0.021
0.20	-0.005	0.031	-0.004	0.039	-0.007	0.056
0.30	0.000	0.057	0.001	0.070	0.001	0.097
0.40	0.007	0.087	0.010	0.106	0.013	0.144
0.50	0.017	0.121	0.023	0.145	0.029	0.193
0.60	0.031	0.156	0.039	0.186	0.051	0.244
0.70	0.049	0.193	0.060	0.229	0.078	0.296
0.80	0.070	0.231	0.085	0.273	0.111	0.349
0.90	0.095	0.269	0.115	0.316	0.148	0.401
1.00	0.124	0.306	0.148	0.359	0.191	0.451
1.10	0.156	0.344	0.186	0.402	0.238	0.501
1.20	0.192	0.380	0.229	0.443	0.291	0.548
1.30	0.232	0.415	0.275	0.482	0.348	0.593
1.40	0.275	0.449	0.325	0.520	0.409	0.635
1.50	0.322	0.481	0.379	0.556	0.475	0.675
1.60	0.371	0.512	0.436	0.590	0.544	0.712
1.70	0.424	0.541	0.497	0.621	0.617	0.746

SECTION 1.5 Film Initial Parameters
				Film 1	Film 2	Film 3
Exposure for Speed Point =			0.1	0.919	0.852	0.769
Exposure at lower fractional gradient point				0.666	0.706	0.508
Exposure at upper fractional gradient point				4.118	3.851	3.977
Exposure for alternative speed point =			0.1	0.919	0.852	0.769
Density at exposure 1.5 log units above speed point =			0.1	1.018	1.021	1.108
Exposure for density =			1.5	3.055	2.855	2.625
Exposure for density =			1.2	2.640	2.542	2.357
SECTION 2.0 GRADIENT SUMMARY
				Film 1	Film 2	Film 3
Maximum gradient				0.834	0.965	1.282
Average Gradient, H=1.5 to 2.85				0.739	0.820	0.971
Ilford Gbar				0.612	0.614	0.672
Average gradient condenser enlarger				0.639	0.651	0.692
Average gradient diffuser enlarger				0.656	0.699	0.754		Various Gradients / Graph 3 / Development Time, minutes / Gradient
Best fit gradient, straight line portion				0.818	0.894	1.037

SECTION 2.1 PRINTABLE DYNAMIC RANGE from density range =					0.1	to Dmax
				Film 1	Film 2	Film 3
Condenser enlarger, Dmax = 1.2				5.717	5.614	5.278
Diffuser enlarger, Dmax = 1.5				7.118	6.675	6.188

SECTION 2.2 FILM SPEED SUMMARY
ASSUMES FILM 2 DEVELOPMENT IS FOR NORMAL FILM SPEED				Film 1	Film 2	Film 3
Relative Film Speed				43	50	61

SECTION 2.3 FILM base+fog
Base+fog density				0.305	0.307	0.306

TABLE 3 GRADIENT vs DEVELOPMENT TIME SUMMARY
dev time	Av. Gradient	dev time	Max Gradient	dev time	Ilford Gbar	dev time	fitted grad
6.00	0.739	6.00	0.834	6.00	0.612	6.00	0.818
7.75	0.820	7.75	0.965	7.75	0.614	7.75	0.894
11.00	0.971	11.00	1.282	11.00	0.672	11.00	1.037
a	b	a	b	a	b	a	b
1407.854653	143.459111	-14.048361	-0.634432	-6.888718	0.608745	-258.841632	-18.901741
c	3063.937853	c	-27.397503	c	-11.286489	c	-461.131273
INVERSE EXPONENTIAL FIT COEFFICIENTS
Dev. Time	Av. Gradient	Dev Time	Max Gradient	Dev Time	Ilford Gbar	Dev Time	fitted grad
6.0	0.7390	6.0	0.8344	6.0	0.6122	6.0	0.8179
7.0	0.7855	7.0	0.9065	7.0	0.6130	7.0	0.8613
8.0	0.8319	8.0	0.9859	8.0	0.6143	8.0	0.9049
9.0	0.8783	9.0	1.0740	9.0	0.6167	9.0	0.9487
10.0	0.9247	10.0	1.1722	10.0	0.6228	10.0	0.9927
11.0	0.9710	11.0	1.2823	11.0	0.6720	11.0	1.0369
12.0	1.0174	12.0	1.4068	12.0	0.5833	12.0	1.0813
13.0	1.0637	13.0	1.5486	13.0	0.5982	13.0	1.1259
14.0	1.1099	14.0	1.7115	14.0	0.6021	14.0	1.1707

TABLE 3.1 FILM SPEED vs DEVELOPMENT TIME				Relative Film Speed / Graph 4 / Development Time, minutes / Relative Film Speed
dev time	Speed
6.00	43
7.75	50
11.00	61
a	b
73.581064	132.455698
c	14.252255
Dev. Time	Speed
6.0	43
7.0	47
8.0	51
9.0	54
10.0	58
11.0	61
12.0	63
13.0	66

TABLE 3.2 PRINTABLE DYNAMIC RANGE vs DEVELOPMENT TIME				Printable Dynamic Range / Graph 5 / Development Time, minutes / Dynamic Range, stops
dev time	D range 1.2	dev time	D range 1.5
6.00	5.717	6.00	7.118
7.75	5.614	7.75	6.675					Version 12 Dynamic Range / Printable Dynamic Range plotted in this graph is based on film data only, from 2 key points: / 1). a film density close to the speed point / 2). the maximum density that produces the minimum detectable reflection density on a print. This is assumed to be 1.2 for a condenser enlarger.
11.00	5.278	11.00	6.188
a	b	a	b
-103.729164	6.291788	22.316140	4.844235
c	-17.540662	c	1.218246

Dev. Time	DR 1.2	Dev Time	DR 1.5
6.0	5.7	6.0	7.1
7.0	5.7	7.0	6.8
8.0	5.6	8.0	6.6
9.0	5.5	9.0	6.5
10.0	5.4	10.0	6.3
11.0	5.3	11.0	6.2
12.0	5.1	12.0	6.1
13.0	4.8	13.0	6.0
14.0	4.4	14.0	5.9

FILM DYNAMIC RANGE (stops)										DYNAMIC RANGE COMPRESSION, CONDENSER ENLARGER
Film	1	2	3							Film	Density	Compression, stops	Loss Factor,1.2
Dynamic Range	11.5	10.4	11.5							1	1.300	-0.110	-0.13
Speed Point Exp - Lower fractional gradient Exp (Stops)										2	1.300	0.276	0.29
	0.841	0.488	0.867							3	1.300	0.361	0.28

GRADIENT LOSS, CONDENSER ENLARGER					GRADIENT LOSS, DIFFUSER ENLARGER					DYNAMIC RANGE COMPRESSION, DIFFUSER ENLARGER
Film	Exposure	Gradient	Loss Factor,1.2		Film	Exposure	Gradient	Loss Factor,1.5		Film	Density	Compression, stops	Loss Factor,1.2
1	2.542	0.961	1.15		1	2.855	0.938	1.12		1	1.600	-0.274	-0.33
2	2.542	0.961	1.00		2	2.855	0.938	0.97		2	1.600	0.215	0.22
3	2.357	1.059	0.83		3	2.625	1.181	0.92		3	1.600	0.259	0.20
	Loss Factor =(Gradient,1.2)/Maximum Gradient
SUMMARY
Film	Dev	Dev Time	Speed	PDR 1.2	PDR 1.5	Av. Grad	Ilf Gbar	GL 1.2	GL 1.5	DR comp. 1.2	DR comp. 1.5
PanF+	Rodinal 1to50	6	43	5.72	7.12	0.74	0.61	1.15	1.12	-0.1	-0.3
PanF+	Rodinal 1to50	7.75	50	5.61	6.67	0.82	0.61	1.00	0.97	0.3	0.2
PanF+	Rodinal 1to50	11	61	5.28	6.19	0.97	0.67	0.83	0.92	0.4	0.3

Sheet 1: Film / This sheet contains the original measurement data from which graphs and other basic parameters are produced. It is essentially how calculations were made prior to version 12 and uses certain "rules of thumb" and film parameters to calculate printable dynamic range. / Version 12 takes this process a step further by including models of paper characteristics in the process and also enlarger characteristics normally expressed in the form of Callier coefficients (see the 'misc' sheet). / These were determined by measuring the density of film samples in typical condenser and diffuser enlargers and comparing the results to densitometer measurements. / The film densities available in section 1.1 above are corrected for each type of enlarger and form the basis for the data use in the following 2 sheets which apply to condenser and diffuser enlargers.

## Cond
FILM MEASUREMENT AND SIMULATION			Version 12.3	17/08/18	YELLOW CELLS REQUIRE DATA INPUT
Document Ref:	1001						FILM	Type	speed (ISO)	reference	dev. Time	developer	SECTION 1.0
FOR CONDENSER ENLARGERS. CALLIER EFFECT CORRECTED							1	PanF+	50	06/08/18	6.00	Rodinal 1to50
							2	PanF+	50	05/08/18	7.75	Rodinal 1to50
							3	PanF+	50	04/08/18	11.00	Rodinal 1to50

SECTION 1.1 Initial Input Data
FILM 1					FILM 2					FILM 3

	reading V	rel. Exp H	rel density D			reading V	rel. Exp H	rel density D			reading V	rel. Exp H	rel density D
No Film					No Film					No Film
Base+fog					Base+fog					Base+fog
density reading 1		0.450	0.013		density reading 1		0.450	0.017		density reading 1		0.450	0.022
2		0.601	0.033		2		0.601	0.042		2		0.601	0.058
3		0.751	0.061		3		0.751	0.074		3		0.751	0.095
4		0.902	0.105		4		0.902	0.129		4		0.902	0.165
5		1.052	0.144		5		1.052	0.172		5		1.052	0.221
6		1.203	0.207		6		1.203	0.247		6		1.203	0.315
7		1.353	0.310		7		1.353	0.336		7		1.353	0.422
8		1.504	0.403		8		1.504	0.453		8		1.504	0.548
9		1.654	0.470		9		1.654	0.514		9		1.654	0.608
10		1.805	0.567		10		1.805	0.604		10		1.805	0.763
11		1.955	0.653		11		1.955	0.646		11		1.955	0.809
12		2.106	0.788		12		2.106	0.792		12		2.106	0.947
13		2.256	0.946		13		2.256	0.975		13		2.256	1.071
14		2.407	1.091		14		2.407	1.191		14		2.407	1.351
15		2.708	1.326		15		2.708	1.493		15		2.708	1.771
16		3.009	1.515		16		3.009	1.706		16		3.009	2.072
17		3.310	1.800		17		3.310	2.073		17		3.310	2.560
18		3.611	1.888		18		3.611	2.196		18		3.611	2.697
19		3.912	1.948		19		3.912	2.249		19		3.912	2.777
20		4.213	2.000		20		4.213	2.317		20		4.213	2.767
21		4.514	2.038		21		4.514	2.341		21		4.514	2.804
22		7.900	2.115		22		7.900	2.527		22		7.900	2.861
23		0.000	0.000							0.000	0.000
Processed Thu Mar 01 14:14:15 2018

SECTION 1.2 Main Simulation Coefficients (5PL equation)					SECTION 1.3 Speed Point Simulation Coefficients (5PL equation)					SMALL GRAPH PARAMETERS
a	b	c	d	e	a	b	c	d	e				Increment		1
2.12E+000	-6.41E+000	3.13E+000	-1.16E-002	3.64E-001	7.61E+000	-1.67E+000	4.65E+000	-7.48E-003	1.52E+000	FILM 1	06/08/18		Start Value		6.00
2.46E+000	-8.46E+000	3.38E+000	-1.17E-002	2.60E-001	7.87E+000	-1.70E+000	4.51E+000	-7.60E-003	1.46E+000	FILM 2	05/08/18
2.82E+000	-2.05E+001	3.45E+000	-2.16E-002	1.00E-001	8.41E+000	-1.73E+000	4.41E+000	-1.25E-002	1.39E+000	FILM 3	04/08/18

SECTION 1.4 Constants
Film Speed Normal Exposure		0.478	Target G2 gradient			0.73	Grey card target density, condenser			0.65	White card target density, condenser			1.2	Speed Point	0.1
Table exposure increment		0.15	Target Gbar gradient			0.64	Grey card target density, diffuser			0.8	White card target density, diffuser			1.5	DR SP	0.1

Exposure-Density-Gradient Table
Exposure, H	D1	Grad G1	D2	Grad G2	D3	Grad G3
0.00	-0.012	0.000	-0.012	0.000	-0.022	0.000					Characteristic Curve and Gradient / Graph 1 Condenser Enlarger / log H, exposure / log Film DENSITY and GRADIENT
0.15	-0.010	0.028	-0.009	0.039	-0.017	0.064
0.30	-0.003	0.070	0.000	0.088	-0.002	0.131	Speed Point Curves / Graph 2 Condenser Enlarger (Red = Gradient) / log H, exposure / log Film DENSITY and GRADIENT
0.45	0.012	0.120	0.018	0.144	0.022	0.200
0.60	0.034	0.176	0.044	0.203	0.058	0.270
0.75	0.065	0.237	0.079	0.265	0.104	0.341
0.90	0.105	0.302	0.123	0.329	0.160	0.413
1.05	0.155	0.370	0.178	0.396	0.227	0.485
1.20	0.216	0.442	0.242	0.465	0.306	0.557
1.35	0.288	0.515	0.317	0.535	0.395	0.630
1.50	0.371	0.590	0.403	0.606	0.495	0.704
1.65	0.465	0.663	0.499	0.679	0.606	0.778
1.80	0.569	0.732	0.606	0.751	0.728	0.852
1.95	0.684	0.794	0.724	0.821	0.861	0.926
2.10	0.807	0.845	0.852	0.888	1.006	1.001
2.25	0.937	0.878	0.990	0.948	1.162	1.075
2.40	1.069	0.889	1.136	0.996	1.328	1.150
2.55	1.202	0.876	1.288	1.025	1.506	1.223
2.70	1.331	0.836	1.443	1.029	1.695	1.292
2.85	1.452	0.774	1.595	1.002	1.894	1.348
3.00	1.562	0.695	1.742	0.940	2.098	1.368
3.15	1.660	0.607	1.876	0.848	2.300	1.308
3.30	1.744	0.517	1.995	0.735	2.484	1.114
3.45	1.815	0.431	2.096	0.612	2.628	0.794
3.60	1.874	0.354	2.179	0.494	2.721	0.467
3.75	1.922	0.288	2.245	0.387	2.773	0.239
3.90	1.961	0.232	2.296	0.298	2.798	0.114
Average gradient		0.788		0.875		1.035
Maximum gradient		0.889		1.029		1.368
Enter Exposure below		Manual Density Calculator
2.300	1.037	0.966	1.037	0.966	1.215	1.100
Enter Density below		Manual exposure Calculator
0.100	0.827		0.827		0.792

Speed Point Graph		increment	0.1
Speed Point Exposure-Density-Gradient Table 5PL Equation								Gradient G2 Calculations
Exposure, H	D1	Grad G1	D2	Grad G2	D3	Grad G3			Exp. D=1.2	Grey Density	G2
0.00	-0.007	0.000	-0.008	0.000	-0.012	0.000		Film 1	2.549	0.571	0.844	6
0.10	-0.007	0.012	-0.007	0.015	-0.012	0.023		Film 2	2.464	0.546	0.877	7.75
0.20	-0.005	0.033	-0.004	0.041	-0.007	0.060		Film 3	2.286	0.523	0.908	11
0.30	0.000	0.061	0.001	0.075	0.001	0.104
0.40	0.007	0.093	0.011	0.113	0.013	0.153		Dev. time for target G2	0.73	3.65
0.50	0.019	0.129	0.024	0.155	0.031	0.206
0.60	0.033	0.166	0.042	0.199	0.055	0.261		Dev. time for target Gbar	0.64	30.85
0.70	0.052	0.206	0.064	0.244	0.084	0.316		Dev. time for SP Gbar	0.62	11.92
0.80	0.074	0.246	0.091	0.291	0.118	0.372		Film Speed at above Dev. Time		31
0.90	0.101	0.286	0.122	0.337	0.158	0.427
1.00	0.132	0.327	0.158	0.383	0.203	0.481		Calculated Exposure Shift		-0.1000	manually adjusted
1.10	0.166	0.366	0.199	0.428	0.254	0.533		Film Speed inc. Exposure Shift		40
1.20	0.205	0.405	0.244	0.472	0.310	0.583
1.30	0.247	0.443	0.293	0.514	0.371	0.631
1.40	0.294	0.479	0.347	0.554	0.436	0.676
1.50	0.343	0.513	0.404	0.592	0.506	0.718
1.60	0.396	0.546	0.465	0.628	0.579	0.757
1.70	0.452	0.576	0.529	0.661	0.657	0.792

SECTION 1.5 Film Initial Parameters							Gradient vs Dev. Time / Graph 3 Condenser Enlarger / Development Time Minutes / Gradient
				Film 1	Film 2	Film 3
Exposure for Speed Point =			0.1	0.896	0.831	0.750
Exposure at lower fractional gradient point				0.587	0.668	0.508
Exposure at upper fractional gradient point				4.140	4.108	3.977
Exposure for alternative speed point =			0.1	0.896	0.831	0.750
Density at exposure 1.5 log units above speed point =			0.1	1.065	1.067	1.160
Exposure for density =			1.5	2.914	2.757	2.546
Exposure for density =			1.2	2.549	2.464	2.286
SECTION 2.0 GRADIENT SUMMARY
				Film 1	Film 2	Film 3
G1, D=0.1 to D=1.2				0.666	0.673	0.716
Average Gradient, H=1.5 to 2.85				0.788	0.875	1.035
Ilford Gbar				0.644	0.645	0.707
Average gradient condenser enlarger				0.666	0.673	0.716
Average gradient diffuser enlarger
Best fit gradient, straight line portion				0.818	0.894	1.037

SECTION 2.1 PRINTABLE DYNAMIC RANGE from density range =					0.1	to Dmax
				Film 1	Film 2	Film 3
Condenser enlarger, Dmax = 1.2				5.489	5.426	5.105

SECTION 2.2 FILM SPEED SUMMARY
ASSUMES FILM 2 DEVELOPMENT IS FOR NORMAL FILM SPEED				Film 1	Film 2	Film 3
Relative Film Speed				43	50	60

SECTION 2.3 FILM base+fog
Base+fog density				0.000	0.000	0.000

TABLE 3 GRADIENT vs DEVELOPMENT TIME SUMMARY
dev time	Av. Gradient	dev time	G2	dev time	Ilford Gbar	dev time	max
6.00	0.788	6.00	0.844	6.00	0.644	6.00	0.889
7.75	0.875	7.75	0.877	7.75	0.645	7.75	1.029
11.00	1.035	11.00	0.908	11.00	0.707	11.00	1.368
a	b	a	b	a	b	a	b
308.320471	32.679862	-1.623730	0.971366	-7.203357	0.640740	-14.976569	-0.690708
c	634.320691	c	-1.017108	c	-11.219560	c	-27.498489

Dev. Time	Av. Gradient	Dev Time	G2	Dev Time	Ilford Gbar	Dev Time	max
6.0	0.7877	6.0	0.8438	6.0	0.6435	6.0	0.8894
7.0	0.8375	7.0	0.8651	7.0	0.6442	7.0	0.9665
8.0	0.8870	8.0	0.8803	8.0	0.6453	8.0	1.0515
9.0	0.9365	9.0	0.8917	9.0	0.6473	9.0	1.1457
10.0	0.9857	10.0	0.9006	10.0	0.6527	10.0	1.2506
11.0	1.0348	11.0	0.9077	11.0	0.7069	11.0	1.3683
12.0	1.0838	12.0	0.9135	12.0	0.6221	12.0	1.5011
13.0	1.1326	13.0	0.9183	13.0	0.6326	13.0	1.6523
14.0	1.1813	14.0	0.9224	14.0	0.6355	14.0	1.8259
TABLE 3.1 FILM SPEED vs DEVELOPMENT TIME
dev time	Speed	dev time	Exp. D=1.2	Film Speed vs Development Time / Graph 4 Condenser Enlarger / Development Time Minutes / ISO Film Speed
6.00	43	6.00	2.549
7.75	50	7.75	2.464
11.00	60	11.00	2.286
a	b	a	b
67.936272	126.793405	-131.013047	4.434562
c	13.261703	c	-46.965531
Dev. Time	Speed	Dev. Time	Exp. D=1.2
6.0	43	6.0	2.549
7.0	47	7.0	2.501
8.0	51	8.0	2.452
9.0	54	9.0	2.400
10.0	57	10.0	2.345
11.0	60	11.0	2.286
12.0	63	12.0	2.225
13.0	65	13.0	2.160
		0.0	2.790

TABLE 3.2 PRINTABLE DYNAMIC RANGE vs DEVELOPMENT TIME				Printable Dynamic Range vs Development Time / Graph 5 Condenser Enlarger / Development Time Minutes / Dynamic Range, Stops
dev time	D range 1.2	dev time	D range 1.5
6.00	5.489	6.00	0.000
7.75	5.426	7.75	0.000						Version 12 Dynamic Range / Printable Dynamic Range plotted in this graph is based on film data only, from 2 key points: / 1). a film density close to the speed point / 2). the maximum density that produces the minimum detectable reflection density on a print. This is assumed to be 1.2 for a condenser enlarger.
11.00	5.105	11.00	0.000
a	b	a	b
-77.299360	5.707592	#DIV/0!	#DIV/0!
c	-13.843576	c	#DIV/0!

Dev. Time	DR 1.2	Dev Time	DR 1.5
6.0	5.5	6.0	#DIV/0!
7.0	5.5	7.0	#DIV/0!
8.0	5.4	8.0	#DIV/0!
9.0	5.4	9.0	#DIV/0!
10.0	5.3	10.0	#DIV/0!
11.0	5.1	11.0	#DIV/0!
12.0	4.8	12.0	#DIV/0!
13.0	3.7	13.0	#DIV/0!
14.0	16.7	14.0	#DIV/0!

GRADIENT LOSS, CONDENSER ENLARGER					GREY CARD DENSITY, CONDENSER ENLARGER
Film	Exposure	Gradient	Loss Factor,1.2		Film	Exposure	Grey Card Density	Loss Factor,1.2
1	2.464	1.011	1.14		1	1.799	0.568
2	2.464	1.011	0.98		2	1.714	0.543
3	2.445	1.171	0.86		3	1.536	0.520
	Loss Factor =(Gradient,1.2)/Maximum Gradient
SUMMARY, CONDENSER ENLARGER
Film	Dev	Dev Time	Speed	PDR 1.2	Ov.Av. Grad	Ilford Gbar	G2	G card Density
PanF+	Rodinal 1to50	6.00	43	5.5	0.00	0.64	0.84	0.568
PanF+	Rodinal 1to50	7.75	50	5.4	0.00	0.64	0.88	0.543
PanF+	Rodinal 1to50	11.00	60	5.1	0.00	0.71	0.91	0.520
					TARGET G2 DEV. TIME CONDENSER			3.65

## Diff
FILM MEASUREMENT AND SIMULATION			Version 12.3	17/08/18	YELLOW CELLS REQUIRE DATA INPUT
Document Ref:	1001						FILM	Type	speed (ISO)	reference	dev. Time	developer	SECTION 1.0
FOR DIFFUSER ENLARGERS. CALLIER EFFECT CORRECTED							1	PanF+	50	06/08/18	6	Rodinal 1to50
							2	PanF+	50	05/08/18	7.75	Rodinal 1to50
							3	PanF+	50	04/08/18	11	Rodinal 1to50

SECTION 1.1 Initial Input Data
FILM 1					FILM 2					FILM 3

	reading V	rel. Exp H	rel density D			reading V	rel. Exp H	rel density D			reading V	rel. Exp H	rel density D
No Film					No Film					No Film
Base+fog					Base+fog					Base+fog
density reading 1		0.450	0.011		density reading 1		0.450	0.014		density reading 1		0.450	0.018
2		0.601	0.027		2		0.601	0.035		2		0.601	0.048
3		0.751	0.051		3		0.751	0.061		3		0.751	0.079
4		0.902	0.086		4		0.902	0.107		4		0.902	0.136
5		1.052	0.119		5		1.052	0.142		5		1.052	0.182
6		1.203	0.171		6		1.203	0.204		6		1.203	0.259
7		1.353	0.256		7		1.353	0.277		7		1.353	0.348
8		1.504	0.333		8		1.504	0.374		8		1.504	0.452
9		1.654	0.388		9		1.654	0.424		9		1.654	0.502
10		1.805	0.468		10		1.805	0.498		10		1.805	0.629
11		1.955	0.538		11		1.955	0.533		11		1.955	0.667
12		2.106	0.650		12		2.106	0.653		12		2.106	0.781
13		2.256	0.780		13		2.256	0.804		13		2.256	0.883
14		2.407	0.899		14		2.407	0.982		14		2.407	1.114
15		2.708	1.094		15		2.708	1.232		15		2.708	1.461
16		3.009	1.249		16		3.009	1.406		16		3.009	1.708
17		3.310	1.485		17		3.310	1.710		17		3.310	2.111
18		3.611	1.557		18		3.611	1.811		18		3.611	2.224
19		3.912	1.607		19		3.912	1.854		19		3.912	2.290
20		4.213	1.649		20		4.213	1.910		20		4.213	2.282
21		4.514	1.681		21		4.514	1.930		21		4.514	2.313
22		7.900	1.744		22		7.900	2.084		22		7.900	2.359
23					23

SECTION 1.2 Main Simulation Coefficients (5PL equation)					SECTION 1.3 Speed Point Simulation Coefficients (5PL equation)					SMALL GRAPH PARAMETERS
a	b	c	d	e	a	b	c	d	e				Increment		1
1.75E+000	-6.41E+000	3.13E+000	-9.61E-003	3.65E-001	7.09E+000	-1.60E+000	4.86E+000	-6.21E-003	1.59E+000	FILM 1	06/08/18		Start Value		6.00
2.02E+000	-8.40E+000	3.38E+000	-9.33E-003	2.62E-001	7.44E+000	-1.62E+000	4.75E+000	-6.32E-003	1.54E+000	FILM 2	05/08/18
2.32E+000	-2.03E+001	3.45E+000	-1.77E-002	1.01E-001	7.88E+000	-1.67E+000	4.63E+000	-1.01E-002	1.44E+000	FILM 3	04/08/18

SECTION 1.4 Constants
Film Speed Normal Exposure		0.478	Target G2 gradient			0.9	Grey card target density, condenser			0.65	White card target density, condenser			1.2	Speed Point	0.1
Table exposure increment		0.15	Target Gbar gradient			0.74	Grey card target density, diffuser			0.8	White card target density, diffuser			1.5	DR SP	0.1

Exposure-Density-Gradient Table
Exposure, H	D1	Grad G1	D2	Grad G2	D3	Grad G3
0.00	-0.010	0.000	-0.009	0.000	-0.018	0.000
0.15	-0.008	0.023	-0.007	0.031	-0.014	0.052					Characteristic Curve and Gradient / Graph 1 Diffuser Enlarger / log H, exposure / log Film DENSITY and GRADIENT
0.30	-0.002	0.057	0.001	0.072	-0.002	0.108
0.45	0.009	0.098	0.015	0.117	0.019	0.164	Speed Point Curves / Graph 2 Diffuser Enlarger (Red = Gradient) / log H, exposure / log Film DENSITY and GRADIENT
0.60	0.028	0.144	0.036	0.166	0.047	0.222
0.75	0.053	0.195	0.065	0.217	0.085	0.280
0.90	0.086	0.248	0.101	0.270	0.131	0.339
1.05	0.128	0.304	0.146	0.325	0.187	0.398
1.20	0.178	0.363	0.199	0.381	0.251	0.458
1.35	0.237	0.423	0.260	0.439	0.324	0.518
1.50	0.305	0.484	0.330	0.498	0.406	0.578
1.65	0.382	0.544	0.410	0.558	0.498	0.639
1.80	0.468	0.601	0.498	0.617	0.598	0.700
1.95	0.562	0.652	0.595	0.675	0.707	0.761
2.10	0.663	0.694	0.700	0.730	0.826	0.822
2.25	0.769	0.721	0.814	0.780	0.954	0.883
2.40	0.878	0.730	0.934	0.819	1.091	0.945
2.55	0.987	0.719	1.058	0.842	1.238	1.005
2.70	1.093	0.687	1.185	0.845	1.393	1.061
2.85	1.192	0.636	1.311	0.822	1.555	1.107
3.00	1.283	0.571	1.430	0.771	1.723	1.122
3.15	1.363	0.498	1.541	0.695	1.889	1.072
3.30	1.433	0.425	1.638	0.602	2.039	0.912
3.45	1.491	0.354	1.721	0.502	2.157	0.652
3.60	1.539	0.291	1.789	0.405	2.235	0.386
3.75	1.579	0.237	1.843	0.319	2.277	0.199
3.90	1.611	0.191	1.885	0.246	2.299	0.096
Average gradient		0.647		0.719		0.850
Maximum gradient		0.730		0.845		1.122
Enter Exposure below		Manual Density Calculator
4.457	1.683		1.970		2.316
Enter Density below		Manual exposure Calculator
0.800	2.293		2.233		2.374

Speed Point Graph		increment	0.1
Speed Point Exposure-Density-Gradient Table Exponential Equation								Gradient G2 Calculations
Exposure, H	D1	Grad G1	D2	Grad G2	D3	Grad G3			Exp. D=1.5	Grey Density	G2
0.00	-0.006	0.000	-0.006	0.000	-0.010	0.000		Film 1	3.477	1.114	0.518
0.10	-0.006	0.010	-0.006	0.012	-0.009	0.019		Film 2	3.094	0.890	0.817
0.20	-0.004	0.027	-0.004	0.034	-0.006	0.049		Film 3	2.801	0.789	0.954
0.30	0.000	0.050	0.001	0.062	0.001	0.085
0.40	0.006	0.077	0.009	0.093	0.011	0.126		Dev. time for target G2	0.9	9.18
0.50	0.015	0.106	0.020	0.127	0.026	0.169
0.60	0.027	0.137	0.034	0.163	0.045	0.214		Dev. time for target Gbar	0.74	11.36
0.70	0.043	0.169	0.053	0.201	0.069	0.259		Dev. time for SP Gbar	0.62	11.11
0.80	0.061	0.202	0.075	0.239	0.097	0.305		Film Speed at above Dev. Time		55
0.90	0.083	0.235	0.100	0.277	0.130	0.351
1.00	0.108	0.268	0.130	0.315	0.167	0.395		Calculated Exposure Shift		-0.1500	manually adjusted
1.10	0.137	0.301	0.163	0.352	0.209	0.439		Film Speed inc. Exposure Shift		78
1.20	0.168	0.333	0.200	0.388	0.255	0.480
1.30	0.203	0.364	0.241	0.422	0.305	0.520
1.40	0.241	0.393	0.285	0.455	0.359	0.558
1.50	0.282	0.422	0.332	0.487	0.416	0.593
1.60	0.325	0.449	0.382	0.517	0.477	0.626
1.70	0.371	0.474	0.435	0.544	0.541	0.657

SECTION 1.5 Film Initial Parameters
				Film 1	Film 2	Film 3
Exposure for Speed Point =			0.1	0.969	0.899	0.810
Exposure at lower fractional gradient point				0.688	0.696	0.588
Exposure at upper fractional gradient point				4.400	3.860	4.140
Exposure for alternative speed point =			0.1	0.969	0.899	0.810
Density at exposure 1.5 log units above speed point =			0.1	0.928	0.932	1.007
Exposure for density =			1.5	3.477	3.094	2.801
Exposure for density =			1.2	2.863	2.718	2.513
SECTION 2.0 GRADIENT SUMMARY
				Film 1	Film 2	Film 3
G1, D=0.1 to D=1.5				0.739	0.769	0.822		Gradient vs Dev. Time / Graph 3 Diffuser Enlarger / Development Time Minutes / Gradient
Average Gradient, H=1.5 to 2.85				0.647	0.719	0.850
Ilford Gbar				0.552	0.555	0.605
Average gradient condenser enlarger
Average gradient diffuser enlarger				0.558	0.638	0.703
Best fit gradient, straight line portion				0.672	0.735	0.852

SECTION 2.1 PRINTABLE DYNAMIC RANGE from density range =					0.1	to Dmax
				Film 1	Film 2	Film 3

Diffuser enlarger, Dmax = 1.5				8.361	7.317	6.634

SECTION 2.2 FILM SPEED SUMMARY
ASSUMES FILM 2 DEVELOPMENT IS FOR NORMAL FILM SPEED				Film 1	Film 2	Film 3
Relative Film Speed				43	50	61

SECTION 2.3 FILM base+fog
Base+fog density				0.000	0.000	0.000

TABLE 3 GRADIENT vs DEVELOPMENT TIME SUMMARY
dev time	Av. Gradient	dev time	G2	dev time	Ilford Gbar	dev time	max
6.00	0.647	6.00	0.518	6.00	0.552	6.00	0.730
7.75	0.719	7.75	0.817	7.75	0.555	7.75	0.845
11.00	0.850	11.00	0.954	11.00	0.605	11.00	1.122
a	b	a	b	a	b	a	b
147.750831	16.258122	-5.730276	1.095700	-6.327058	0.546492	-12.315079	-0.564068
c	373.205228	c	-4.370456	c	-11.521850	c	-27.499539

Dev. Time	Av. Gradient	Dev Time	G2	Dev Time	Ilford Gbar	Dev Time	max
6.0	0.6469	6.0	0.5179	6.0	0.5520	6.0	0.7302
7.0	0.6879	7.0	0.7376	7.0	0.5532	7.0	0.7934
8.0	0.7288	8.0	0.8363	8.0	0.5551	8.0	0.8630
9.0	0.7694	9.0	0.8923	9.0	0.5586	9.0	0.9401
10.0	0.8098	10.0	0.9284	10.0	0.5665	10.0	1.0261
11.0	0.8500	11.0	0.9537	11.0	0.6049	11.0	1.1224
12.0	0.8900	12.0	0.9723	12.0	0.4828	12.0	1.2313
13.0	0.9298	13.0	0.9866	13.0	0.5259	13.0	1.3551
14.0	0.9694	14.0	0.9979	14.0	0.5342	14.0	1.4972
TABLE 3.1 FILM SPEED vs DEVELOPMENT TIME
dev time	Speed	dev time	Exp. D=1.5	Film Speed vs Development Time / Graph 4 Diffuser Enlarger / Development Time Minutes / ISO Film Speed
6.00	43	6.00	3.477
7.75	50	7.75	3.094
11.00	61	11.00	2.801
a	b	a	b
73.524015	143.978240	-1.790257	2.327024
c	16.037107	c	-2.499512
Dev. Time	Speed	Dev. Time	Exp. D=1.5
6.0	43	6.0	3.477
7.0	47	7.0	3.222
8.0	51	8.0	3.059
9.0	55	9.0	2.946
10.0	58	10.0	2.864
11.0	61	11.0	2.801
12.0	64	12.0	2.751
13.0	67	13.0	2.710

TABLE 3.2 PRINTABLE DYNAMIC RANGE vs DEVELOPMENT TIME
dev time	D range 1.2	dev time	D range 1.5	Printable Dynamic Range vs Development Time / Graph 5 Diffuser Enlarger / Development Time Minutes / Dynamic Range, Stops
6.00	0.000	6.00	8.361
7.75	0.000	7.75	7.317						Version 12 Dynamic Range / Printable Dynamic Range plotted in this graph is based on film data only, from 2 key points: / 1). a film density close to the speed point / 2). the maximum density that produces the minimum detectable reflection density on a print. This is assumed to be 1.2 for a condenser enlarger.
11.00	0.000	11.00	6.634
a	b	a	b
#DIV/0!	#DIV/0!	-11.472635	5.696718
c	#DIV/0!	c	-3.283973

Dev. Time	DR 1.2	Dev Time	DR 1.5
6.0	#DIV/0!	6.0	8.4
7.0	#DIV/0!	7.0	7.6
8.0	#DIV/0!	8.0	7.2
9.0	#DIV/0!	9.0	7.0
10.0	#DIV/0!	10.0	6.8
11.0	#DIV/0!	11.0	6.6
12.0	#DIV/0!	12.0	6.5
13.0	#DIV/0!	13.0	6.4
14.0	#DIV/0!	14.0	6.4

GRADIENT LOSS, DIFFUSER ENLARGER					GREY CARD DENSITY, CONDENSER ENLARGER
Film	Exposure	Gradient	Loss Factor,1.5		Film	Exposure	Grey Card Density	Loss Factor,1.2
1	3.477	0.343	0.47		1	2.727	1.111
2	3.094	0.727	0.86		2	2.344	0.887
3	3.252	0.978	0.87		3	2.051	0.785
	Loss Factor =(Gradient,1.2)/Maximum Gradient
SUMMARY, DIFFUSER ENLARGER
Film	Dev	Dev Time	Speed	PDR 1.5	Ov.Av. Grad	Ilford Gbar	G1	G card Density
PanF+	Rodinal 1to50	6	43	8.36	0.00	0.55	0.52	1.111
PanF+	Rodinal 1to50	7.75	50	7.32	0.00	0.55	0.82	0.887
PanF+	Rodinal 1to50	11	61	6.63	0.00	0.60	0.95	0.785
					TARGET G2 DEV. TIME DIFFUSER			9.18

## misc
Linear Curve Fitting			DO NOT MODIFY		Version 12.3		Document Ref:	1001
n = number of data points			CONDENSER ENLARGER							n = number of data points			DIFFUSER ENLARGER
Straight Line Fit to Key Data - Film 1										Straight Line Fit to Key Data - Film 1
Data		n=	10							Data		n=	10
	x	y	x-xbar	y-ybar	(x-xbar)^2	(x-xb)(y-yb)	calc y	% err			x	y	x-xbar	y-ybar	(x-xbar)^2	(x-xb)(y-yb)	calc y	% err
	1.501	0.371	-0.675	-0.518	0.456	0.350	0.337	-9.2124			1.501	0.305	-0.675	-0.425	0.456	0.287	0.277	-9.1867
	1.651	0.465	-0.525	-0.424	0.276	0.223	0.459	-1.1655			1.651	0.382	-0.525	-0.348	0.276	0.183	0.377	-1.1583
	1.801	0.569	-0.375	-0.319	0.141	0.120	0.582	2.2094			1.801	0.468	-0.375	-0.262	0.141	0.098	0.478	2.2066
	1.951	0.684	-0.225	-0.205	0.051	0.046	0.705	3.0192			1.951	0.562	-0.225	-0.168	0.051	0.038	0.579	3.0118
	2.101	0.807	-0.075	-0.082	0.006	0.006	0.827	2.5064			2.101	0.663	-0.075	-0.067	0.006	0.005	0.680	2.4981
	2.251	0.937	0.075	0.048	0.006	0.004	0.950	1.4388			2.251	0.769	0.075	0.039	0.006	0.003	0.780	1.4321
	2.401	1.069	0.225	0.181	0.051	0.041	1.073	0.3094			2.401	0.878	0.225	0.148	0.051	0.033	0.881	0.3055
	2.551	1.202	0.375	0.313	0.141	0.118	1.195	-0.5596			2.551	0.987	0.375	0.257	0.141	0.097	0.982	-0.5601
	2.701	1.331	0.525	0.442	0.276	0.232	1.318	-0.9603			2.701	1.093	0.525	0.363	0.276	0.191	1.083	-0.9576
	2.851	1.452	0.675	0.563	0.456	0.380	1.441	-0.7692			2.851	1.192	0.675	0.462	0.456	0.312	1.183	-0.7639
sum	21.760	8.886			1.856	1.518		-3.1838		sum	21.760	7.300			1.856	1.247		-3.1725
xbar/ybar	2.18	0.89								xbar/ybar	2.18	0.73
	a	b									a	b
coefficients	-0.891	0.818								coefficients	-0.732	0.672

Straight Line Fit to Key Data - Film 2										Straight Line Fit to Key Data - Film 2
Data		n=	10							Data		n=	10
	x	y	x-xbar	y-ybar	(x-xbar)^2	(x-xb)(y-yb)	calc y	% err			x	y	x-xbar	y-ybar	(x-xbar)^2	(x-xb)(y-yb)	calc y	% err
	1.501	0.403	-0.675	-0.486	0.456	0.328	0.350	-13.0000			1.501	0.330	-0.675	-0.453	0.456	0.306	0.288	-12.9929
	1.651	0.499	-0.525	-0.390	0.276	0.205	0.484	-2.9247			1.651	0.410	-0.525	-0.374	0.276	0.196	0.398	-2.9112
	1.801	0.606	-0.375	-0.283	0.141	0.106	0.618	2.0301			1.801	0.498	-0.375	-0.286	0.141	0.107	0.508	2.0390
	1.951	0.724	-0.225	-0.165	0.051	0.037	0.753	3.9311			1.951	0.595	-0.225	-0.189	0.051	0.042	0.618	3.9313
	2.101	0.852	-0.075	-0.036	0.006	0.003	0.887	4.0191			2.101	0.700	-0.075	-0.083	0.006	0.006	0.728	4.0110
	2.251	0.990	0.075	0.102	0.006	0.008	1.021	3.0783			2.251	0.814	0.075	0.030	0.006	0.002	0.839	3.0649
	2.401	1.136	0.225	0.248	0.051	0.056	1.155	1.6335			2.401	0.934	0.225	0.150	0.051	0.034	0.949	1.6196
	2.551	1.288	0.375	0.400	0.141	0.150	1.289	0.0593			2.551	1.058	0.375	0.275	0.141	0.103	1.059	0.0504
	2.701	1.443	0.525	0.554	0.276	0.291	1.423	-1.3599			2.701	1.185	0.525	0.402	0.276	0.211	1.169	-1.3585
	2.851	1.595	0.675	0.707	0.456	0.477	1.557	-2.4000			2.851	1.311	0.675	0.527	0.456	0.356	1.279	-2.3840
sum	21.760	9.537			1.856	1.660		-4.9332		sum	21.760	7.835			1.856	1.364		-4.9303
xbar/ybar	2.18	0.95								xbar/ybar	2.18	0.78
	a	b									a	b
coefficients	-0.992	0.894								coefficients	-0.815	0.735

Straight Line Fit to Key Data - Film 3										Straight Line Fit to Key Data - Film 3
Data		n=	10							Data		n=	10
	x	y	x-xbar	y-ybar	(x-xbar)^2	(x-xb)(y-yb)	calc y	% err			x	y	x-xbar	y-ybar	(x-xbar)^2	(x-xb)(y-yb)	calc y	% err
	1.501	0.495	-0.675	-0.394	0.456	0.266	0.428	-13.4507			1.501	0.406	-0.675	-0.520	0.456	0.351	0.352	-13.4563
	1.651	0.606	-0.525	-0.283	0.276	0.148	0.584	-3.6506			1.651	0.498	-0.525	-0.429	0.276	0.225	0.479	-3.6509
	1.801	0.728	-0.375	-0.161	0.141	0.060	0.739	1.5416			1.801	0.598	-0.375	-0.329	0.141	0.123	0.607	1.5436
	1.951	0.861	-0.225	-0.027	0.051	0.006	0.895	3.8814			1.951	0.707	-0.225	-0.219	0.051	0.049	0.735	3.8837
	2.101	1.006	-0.075	0.117	0.006	-0.009	1.050	4.4212			2.101	0.826	-0.075	-0.100	0.006	0.008	0.863	4.4228
	2.251	1.162	0.075	0.273	0.006	0.020	1.206	3.8147			2.251	0.954	0.075	0.027	0.006	0.002	0.991	3.8151
	2.401	1.328	0.225	0.440	0.051	0.099	1.361	2.4802			2.401	1.091	0.225	0.165	0.051	0.037	1.118	2.4792
	2.551	1.506	0.375	0.618	0.141	0.232	1.517	0.6954			2.551	1.238	0.375	0.311	0.141	0.117	1.246	0.6934
	2.701	1.695	0.525	0.807	0.276	0.423	1.673	-1.3410			2.701	1.393	0.525	0.466	0.276	0.245	1.374	-1.3425
	2.851	1.894	0.675	1.005	0.456	0.678	1.828	-3.4575			2.851	1.555	0.675	0.629	0.456	0.424	1.502	-3.4556
sum	21.760	11.281			1.856	1.925		-5.0654		sum	21.760	9.266			1.856	1.581		-5.0676
xbar/ybar	2.18	1.13								xbar/ybar	2.18	0.93
	a	b									a	b
coefficients	-1.128	1.037								coefficients	-0.927	0.852

Section 2
Callier Effect Corrections			log Density Range 0 - 3

1. Condenser - Densitometer			Main correction for condenser enlarger
straight line
a	b	c
0	0.0618	0
Enter density>	2	0.1236	<correction

2. Densitometer - Diffuser
straight line
a	b	c
0	0.1244	0
Enter density	1	0.1244	<correction

3. Condenser - Diffuser		Q =	1.212
straight line
a	b	c
0	0.1862	0
Enter density	1	0.1862	<correction

CORRECTION 1 (condenser-densitometer)
H	D1 corr	D2 corr	D3 corr
0.45	0.00075	0.00099	0.00126
0.60	0.00191	0.00246	0.00336
0.75	0.00358	0.00428	0.00556
0.90	0.00609	0.00754	0.00959
1.05	0.00840	0.01002	0.01287
1.20	0.01207	0.01437	0.01831
1.35	0.01806	0.01955	0.02457
1.50	0.02347	0.02639	0.03190
1.65	0.02736	0.02990	0.03541
1.80	0.03302	0.03516	0.04441
1.96	0.03799	0.03762	0.04707
2.11	0.04587	0.04611	0.05512
2.26	0.05506	0.05675	0.06233
2.41	0.06347	0.06934	0.07861
2.71	0.07718	0.08692	0.10310
3.01	0.08816	0.09927	0.12058
3.31	0.10478	0.12067	0.14902
3.61	0.10989	0.12779	0.15700
3.91	0.11340	0.13089	0.16164
4.21	0.11641	0.13484	0.16103
4.51	0.11864	0.13624	0.16322
7.90	0.12309	0.14706	0.16650
0.00	0.00000	0.14706	0.00000
0.00	0.00000	0.00000	0.00000
0.00	0.00000	0.00000	0.00000

CORRECTION 2 (densitometer-diffuser)
H	D1 corr	D2 corr	D3 corr
0.45	0.00150	0.00199	0.00253
0.60	0.00384	0.00495	0.00677
0.75	0.00720	0.00862	0.01118
0.90	0.01226	0.01517	0.01931
1.05	0.01692	0.02017	0.02590
1.20	0.02429	0.02892	0.03685
1.35	0.03635	0.03936	0.04947
1.50	0.04725	0.05312	0.06420
1.65	0.05508	0.06019	0.07128
1.80	0.06647	0.07077	0.08940
1.96	0.07648	0.07573	0.09475
2.11	0.09232	0.09282	0.11096
2.26	0.11084	0.11423	0.12546
2.41	0.12776	0.13957	0.15823
2.71	0.15536	0.17497	0.20752
3.01	0.17746	0.19982	0.24272
3.31	0.21091	0.24290	0.29998
3.61	0.22120	0.25724	0.31603
3.91	0.22827	0.26347	0.32537
4.21	0.23432	0.27142	0.32415
4.51	0.23881	0.27424	0.32855
7.90	0.24777	0.29602	0.33516
0.00	0.00000	0.29602	0.00000
0.00	0.00000	0.00000	0.00000
0.00	0.00000	0.00000	0.00000

Condenser:	Average Gradient vs Development Time - Quadratic Fit, Condenser Enlarger							Minimum Gradient Method
	Data	n=	3
	x	y	x^2	xy	x^3	x^4	x^2y				calc y	% err
	#NAME?	#NAME?	#NAME?	#NAME?	#NAME?	#NAME?	#NAME?		S(xx)	#NAME?	#NAME?	#NAME?
	#NAME?	#NAME?	#NAME?	#NAME?	#NAME?	#NAME?	#NAME?		S(xy)	#NAME?	#NAME?	#NAME?
	#NAME?	#NAME?	#NAME?	#NAME?	#NAME?	#NAME?	#NAME?		S(xx^2)	#NAME?	#NAME?	#NAME?
sum	#NAME?	#NAME?	#NAME?	#NAME?	#NAME?	#NAME?	#NAME?		S(x^2y)	#NAME?
									S(x^2x^2)	#NAME?
	a	b	c
coefficients	#NAME?	#NAME?	#NAME?

Diffuser:	Average Gradient vs Development Time - Quadratic Fit, Diffuser Enlarger							Minimum Gradient Method
	Data	n=	3
	x	y	x^2	xy	x^3	x^4	x^2y				calc y	% err
	#NAME?	#NAME?	#NAME?	#NAME?	#NAME?	#NAME?	#NAME?		S(xx)	#NAME?	#NAME?	#NAME?
	#NAME?	#NAME?	#NAME?	#NAME?	#NAME?	#NAME?	#NAME?		S(xy)	#NAME?	#NAME?	#NAME?
	#NAME?	#NAME?	#NAME?	#NAME?	#NAME?	#NAME?	#NAME?		S(xx^2)	#NAME?	#NAME?	#NAME?
sum	#NAME?	#NAME?	#NAME?	#NAME?	#NAME?	#NAME?	#NAME?		S(x^2y)	#NAME?
									S(x^2x^2)	#NAME?
	a	b	c
coefficients	#NAME?	#NAME?	#NAME?

## Summary
DOCUMENT REFERENCE DATA SUMMARY					Document Ref:	1001		17/08/18	printed	08/10/18
ILFORD AGITATION
CONDENSER ENLARGER			17/08/18
FILM + PAPER SUMMARY CONDENSER ENLARGER
Film	Dev	Dev Time 20C	Speed	Ilf Gbar	Average Gradient	Linear Gradient	G2	DR Min. G Method	DR Key D. Method	SP Exposure	Paper Grade
PanF+	Rodinal 1to50	6.00	43	0.64	1.08	1.61	0.84	5.39	5.98	0.90	2.00
PanF+	Rodinal 1to50	7.75	50	0.65	1.08	1.59	0.88	5.40	5.92	0.8313	2
PanF+	Rodinal 1to50	11.00	60	0.71	1.12	1.67	0.91	5.27	5.52	0.75	2
Dev. time for target G2 =		0.73	3.65	minutes
Dev. time for target Gbar =		0.64	30.85	minutes	Film Speed	31	Film Speed inc. Exposure Shift			40
					Film Speed / Condenser Enlarger / Development Time / ISO Relative Film Speed
Various Gradients / Condenser Enlarger / Development Time minutes / Gradient

PanF in Rodinal appears to give abnormal Gbar curves with different development times as shown on the gradients graph above. This is no doubt due to the 'upsweeping' characteristic curves. See the full spreadsheet for details.

DIFFUSER ENLARGER					Document Ref:	1001
ILFORD AGITATION
FILM + PAPER SUMMARY DIFFUSER ENLARGER
Film	Dev	Dev Time 20C	Speed	Ilf Gbar	Average Gradient	Linear Gradient	G2	DR Min. G Method	DR Key D. Method	SP Exposure	Paper Grade
PanF+	Rodinal 1to50	6.00	43	0.55	0.99	1.46	0.52	5.80	6.75	0.97	2.00
PanF+	Rodinal 1to50	7.75	50	0.55	1.00	1.45	0.82	5.77	6.56	0.899	2
PanF+	Rodinal 1to50	11.00	61	0.60	1.03	1.51	0.95	5.64	6.13	0.8105	2
Dev. time for target G2 =		0.9	9.18	minutes
Dev. time for target Gbar =		0.74	11.36	minutes	Film Speed	55	Film Speed inc. Exposure Shift			78
Various Gradients / Diffuser Enlarger / Development Time minutes / Gradient
					Film Speed vs Development Time / Graph 4 Diffuser Enlarger / Development Time Minutes / ISO Film Speed

## comparisons
SECTION 1.2 Main Simulation Coefficients (5PL equation)					SECTION 1.3 Speed Point Simulation Coefficients (5PL equation)
a	b	c	d	e	a	b	c	d	e
1.97E+000	-4.53E+000	2.82E+000	-1.15E-002	4.60E-001	6.91E+000	-1.53E+000	4.92E+000	-9.70E-004	1.46E+000	PanF ID11b 1:1 Condenser Model 7m50s, av overall G = 1.03
2.46E+000	-8.46E+000	3.38E+000	-1.17E-002	2.60E-001	8.58E+000	-1.20E+000	4.81E+000	-6.82E-003	1.87E+000	PanF Rodinal 1to50 7.75m, condenser model, av. overall grad = 1.08
2.02E+000	-8.40E+000	3.38E+000	-9.33E-003	2.62E-001	8.27E+000	-1.70E+000	4.48E+000	-1.16E-002	1.41E+000	PanF Rodinal 1to50 7.75m, diffuser model, av. overall grad = 1.0

Table exposure increment		0.15								Density / Relative Exposure

Exposure-Density-Gradient Table
Exposure, H	Panf ID11b 1:1 C	Grad G1	Panf R09 C	Grad G2	Panf R09 D	Grad G3	G1/G2	D1-D2
0.00	-0.012	0.000	-0.012	0.000	-0.009	0.000	2.82	0.00
0.15	-0.007	0.061	-0.009	0.039	-0.007	0.031	1.58	0.00
0.30	0.007	0.129	0.000	0.088	0.001	0.072	1.46	0.01
0.45	0.032	0.200	0.018	0.144	0.015	0.117	1.39	0.01
0.60	0.067	0.273	0.044	0.203	0.036	0.166	1.35	0.02
0.75	0.114	0.347	0.079	0.265	0.065	0.217	1.31	0.04
0.90	0.171	0.420	0.123	0.329	0.101	0.270	1.28	0.05
1.05	0.240	0.493	0.178	0.396	0.146	0.325	1.24	0.06
1.20	0.319	0.562	0.242	0.465	0.199	0.381	1.21	0.08	normal
1.35	0.408	0.625	0.317	0.535	0.260	0.439	1.17	0.09	print
1.50	0.506	0.679	0.403	0.606	0.330	0.498	1.12	0.10	range
1.65	0.611	0.722	0.499	0.679	0.410	0.558	1.06	0.11
1.80	0.722	0.750	0.606	0.751	0.498	0.617	1.00	0.12
1.95	0.835	0.761	0.724	0.821	0.595	0.675	0.93	0.11
2.10	0.949	0.754	0.852	0.888	0.700	0.730	0.85	0.10
2.25	1.061	0.730	0.990	0.948	0.814	0.780	0.77	0.07
2.40	1.168	0.691	1.136	0.996	0.934	0.819	0.69	0.03
2.55	1.268	0.639	1.288	1.025	1.058	0.842	0.62	-0.02
2.70	1.359	0.581	1.443	1.029	1.185	0.845	0.56	-0.08
2.85	1.442	0.518	1.595	1.002	1.311	0.822	0.52	-0.15
3.00	1.515	0.456	1.742	0.940	1.430	0.771	0.49	-0.23
3.15	1.579	0.397	1.876	0.848	1.541	0.695	0.47	-0.30
3.30	1.634	0.342	1.995	0.735	1.638	0.602	0.47	-0.36
3.45	1.681	0.293	2.096	0.612	1.721	0.502	0.48	-0.41
3.60	1.722	0.250	2.179	0.494	1.789	0.405	0.51	-0.46
3.75	1.757	0.212	2.245	0.387	1.843	0.319	0.55	-0.49
3.90	1.786	0.180	2.296	0.298	1.885	0.246	0.60	-0.51
Average gradient		0.683		0.875		0.719
Maximum gradient		0.761		1.029		0.845